## Sheet1
materials | Canonical SMILES of P form | Dehydrogenation enthalpy (kJ/mol H2)
BEZ_base | c1ccccc1 | 70.657
BEZ_Me_1_(1) | Cc1ccccc1 | 68.299
BEZ_Et_1_(1) | CCc1ccccc1 | 67.978
BEZ_Ca_1_(1) | O=C(O)c1ccccc1 | 65.773
BEZ_Th_1_(1) | Sc1ccccc1 | 70.364
BEZ_Hy_1_(1) | Oc1ccccc1 | 65.954
BEZ_Am_1_(1) | Nc1ccccc1 | 63.637
BEZ_Al_1_(1) | O=Cc1ccccc1 | 62.73
BEZ_N_1_(1) | c1ccncc1 | 63.889
BEZ_P_1_(1) | c1ccpcc1 | 68.983
BEZ_O_1_(1)_a | C1=CCOC=C1 | 113.139
BEZ_O_1_(1)_b | C1=COC=CC1 | 107.99
BEZ_S_1_(1)_a | C1=CCSC=C1 | 114.291
BEZ_S_1_(1)_b | C1=CSC=CC1 | 118.205
BEZ_B_1_(1) | b1ccccc1 | 109.888
BEZ_N_2_(1,3) | c1cncnc1 | 57.343
BEZ_N_2_(1,4) | c1cnccn1 | 59.772
BEZ_N_3_(1,3,5) | c1ncncn1 | 47.295
BEZ_P_2_(1,3) | c1cpcpc1 | 74.621
BEZ_P_2_(1,4) | c1cpccp1 | 75.249
BEZ_P_3_(1,3,5) | c1pcpcp1 | 80.748
BEZ_B_2_(1,3) | b1cbccc1 | 140.926
BEZ_B_2_(1,4) | b1ccbcc1 | 163.674
BEZ_B_3_(1,3,5) | b1cbcbc1 | 158.231
BEZ_O_2_(1,4) | C1=COC=CO1 | 119.817
BEZ_S_2_(1,4) | C1=CSC=CS1 | 124.297
BEZ_Ca_2_(1,2) | O=C(O)c1ccccc1C(=O)O | 71.453
BEZ_Ca_2_(1,3) | O=C(O)c1cccc(C(=O)O)c1 | 60.637
BEZ_Ca_2_(1,4) | O=C(O)c1ccc(C(=O)O)cc1 | 60.707
BEZ_Ca_3_(1,2,3) | O=C(O)c1cccc(C(=O)O)c1C(=O)O | 70.476
BEZ_Ca_3_(1,2,4) | O=C(O)c1ccc(C(=O)O)c(C(=O)O)c1 | 66.875
BEZ_Ca_3_(1,3,5) | O=C(O)c1cc(C(=O)O)cc(C(=O)O)c1 | 54.971
BEZ_Me_2_(1,2) | Cc1ccccc1C | 64.503
BEZ_Me_2_(1,3) | Cc1cccc(C)c1 | 65.536
BEZ_Me_2_(1,4) | Cc1ccc(C)cc1 | 62.521
BEZ_Me_3_(1,2,3) | Cc1cccc(C)c1C | 60.567
BEZ_Me_3_(1,2,4) | Cc1ccc(C)c(C)c1 | 65.187
BEZ_Me_3_(1,3,5) | Cc1cc(C)cc(C)c1 | 62.73
BEZ_Th_2_(1,2) | Sc1ccccc1S | 70.992
BEZ_Th_2_(1,3) | Sc1cccc(S)c1 | 69.555
BEZ_Th_2_(1,4) | Sc1ccc(S)cc1 | 70.141
BEZ_Th_3_(1,2,3) | Sc1cccc(S)c1S | 71.718
BEZ_Th_3_(1,2,4) | Sc1ccc(S)c(S)c1 | 70.281
BEZ_Th_3_(1,3,5) | Sc1cc(S)cc(S)c1 | 68.592
BEZ_Al_2_(1,2) | O=Cc1ccccc1C=O | 62.716
BEZ_Al_2_(1,3) | O=Cc1cccc(C=O)c1 | 55.948
BEZ_Al_2_(1,4) | O=Cc1ccc(C=O)cc1 | 57.525
BEZ_Al_3_(1,2,3) | O=Cc1cccc(C=O)c1C=O | 62.256
BEZ_Al_3_(1,2,4) | O=Cc1ccc(C=O)c(C=O)c1 | 56.967
BEZ_Al_3_(1,3,5) | O=Cc1cc(C=O)cc(C=O)c1 | 51.3
BEZ_Am_2_(1,2) | Nc1ccccc1N | 55.138
BEZ_Am_2_(1,3) | Nc1cccc(N)c1 | 53.17
BEZ_Am_2_(1,4) | Nc1ccc(N)cc1 | 56.185
BEZ_Am_3_(1,2,3) | Nc1cccc(N)c1N | 48.509
BEZ_Am_3_(1,2,4) | Nc1ccc(N)c(N)c1 | 47.267
BEZ_Am_3_(1,3,5) | Nc1cc(N)cc(N)c1 | 44.197
BEZ_Hy_2_(1,2) | Oc1ccccc1O | 62.479
BEZ_Hy_2_(1,3) | Oc1cccc(O)c1 | 59.59
BEZ_Hy_2_(1,4) | Oc1ccc(O)cc1 | 62.8
BEZ_Hy_3_(1,2,3) | Oc1cccc(O)c1O | 58.851
BEZ_Hy_3_(1,2,4) | Oc1ccc(O)c(O)c1 | 57.246
BEZ_Hy_3_(1,3,5) | Oc1cc(O)cc(O)c1 | 52.947
BEZ_Et_2_(1,2) | CCc1ccccc1CC | 62.367
BEZ_Et_2_(1,3) | CCc1cccc(CC)c1 | 60.804
BEZ_Et_2_(1,4) | CCc1ccc(CC)cc1 | 64.224
BEZ_Et_3_(1,2,3) | CCc1cccc(CC)c1CC | 59.144
BEZ_Et_3_(1,2,4) | CCc1ccc(CC)c(CC)c1 | 59.172
BEZ_Et_3_(1,3,5) | CCc1cc(CC)cc(CC)c1 | 57.65
BEZ_N,Me_(1,1)_(1,2)_P | Cc1ccccn1 | 60.749
BEZ_N,Me_(1,1)_(1,3)_P | Cc1cccnc1 | 60.497
BEZ_N,Me_(1,1)_(1,4)_P | Cc1ccncc1 | 59.995
CYP | C1=CCC=C1 | 110.544
CYP_Me_1_(1) | CC1C=CC=C1 | 113.349
CYP_Me_1_(2) | CC1=CC=CC1 | 106.943
CYP_Me_1_(3) | CC1=CCC=C1 | 106.796
CYP_Hy_1_(3) | OC1=CCC=C1 | 103.028
CYP_Am_1_(3) | NC1=CCC=C1 | 98.234
CYP_Th_1_(3) | SC1=CCC=C1 | 105.352
CYP_Et_1_(3) | CCC1=CCC=C1 | 104.912
CYP_Ca_1_(3) | O=C(O)C1=CCC=C1 | 103.426
CYP_Al_1_(3) | O=CC1=CCC=C1 | 99.114
CYP_N_1_(1) | c1cc[nH]c1 | 60.218
CYP_N_1_(2) | C1=CCN=C1 | 90.74
CYP_N_1_(3) | C1=CN=CC1 | 95.178
CYP_P_1_(1) | c1cc[pH]c1 | 107.152
CYP_P_1_(2) | C1=CCP=C1 | 101.291
CYP_P_1_(3) | C1=CP=CC1 | 110.565
CYP_B_1_(1) | B1C=CC=C1 | 133.634
CYP_B_1_(2) | B1=CC=CC1 | 197.064
CYP_B_1_(3) | B1=CCC=C1 | 193.861
CYP_O_1_(1) | c1ccoc1 | 78.389
CYP_S_1_(1) | c1ccsc1 | 109.769
CYP_N_2_(1,3) | c1c[nH]cn1 | 37.002
CYP_N_2_(2,4) | C1=NC=NC1 | 74.6
CYP_N_2_(2,5) | C1=NCN=C1 | 74.035
CYP_P_2_(1,3) | c1c[pH]cp1 | 100.872
CYP_P_2_(2,4) | C1=PC=PC1 | 100.181
CYP_P_2_(2,5) | C1=PCP=C1 | 88.626
CYP_B_2_(1,3) | B1=CBC=C1 | 152.119
CYP_B_2_(2,4) | B1=CB=CC1 | 189.004
CYP_B_2_(2,5) | B1=CC=BC1 | 215.507
CYP_Me_2_(1,2)_a | CC1=CC=C[C@H]1C | 106.273
CYP_Me_2_(1,2)_b | CC1=C(C)CC=C1 | 100.474
CYP_Me_2_(1,2)_c | CC1=CCC=C1C | 103.091
CYP_Me_2_(1,3)_a | CC1=C[C@H](C)C=C1 | 106.629
CYP_Me_2_(1,3)_b | CC1=CCC(C)=C1 | 102.065
CYP_Me_2_(1,3)_c | CC1=CC=C(C)C1 | 102.547
CYP_Me_3_(1,2,3)_a | CC1=C(C)[C@H](C)C=C1 | 101.689
CYP_Me_3_(1,2,3)_b | CC1=CC=C(C)C1C | 100.474
CYP_Me_3_(1,2,3)_c | CC1=CCC(C)=C1C | 97.669
CYP_Me_3_(1,2,4)_a | CC1=C[C@@H](C)C(C)=C1 | 100.788
CYP_Me_3_(1,2,4)_b | CC1=CC(C)C=C1C | 100.998
CYP_Me_3_(1,2,4)_c | CC1=CC(C)=C(C)C1 | 97.46
CYP_Hy_2_(1,2)_a | OC1=CC=C[C@H]1O | 110.669
CYP_Hy_2_(1,2)_b | OC1=C(O)CC=C1 | 102.798
CYP_Hy_2_(1,2)_c | OC1=CCC=C1O | 93.608
CYP_Hy_2_(1,3)_a | OC1=C[C@H](O)C=C1 | 111.004
CYP_Hy_2_(1,3)_b | OC1=CCC(O)=C1 | 89.756
CYP_Hy_2_(1,3)_c | OC1=CC=C(O)C1 | 95.22
CYP_Hy_3_(1,2,3)_a | OC1=C(O)[C@H](O)C=C1 | 121.032
CYP_Hy_3_(1,2,3)_b | OC1=CC=C(O)C1O | 121.094
CYP_Hy_3_(1,2,3)_c | OC1=CCC(O)=C1O | 103.133
CYP_Hy_3_(1,2,4)_a | OC1=C[C@@H](O)C(O)=C1 | 108.115
CYP_Hy_3_(1,2,4)_b | OC1=CC(O)C=C1O | 108.932
CYP_Hy_3_(1,2,4)_c | OC1=CC(O)=C(O)C1 | 107.006
CYP_Am_2_(1,2)_a | NC1=CC=C[C@H]1N | 95.722
CYP_Am_2_(1,2)_b | NC1=C(N)CC=C1 | 90.133
CYP_Am_2_(1,2)_c | NC1=CCC=C1N | 81.215
CYP_Am_2_(1,3)_a | NC1=C[C@H](N)C=C1 | 101.375
CYP_Am_2_(1,3)_b | NC1=CCC(N)=C1 | 84.92
CYP_Am_2_(1,3)_c | NC1=CC=C(N)C1 | 94.529
CYP_Am_3_(1,2,3)_a | NC1=C(N)[C@H](N)C=C1 | 90.112
CYP_Am_3_(1,2,3)_b | NC1=CC=C(N)C1N | 86.616
CYP_Am_3_(1,2,3)_c | NC1=CCC(N)=C1N | 73.511
CYP_Am_3_(1,2,4)_a | NC1=C[C@@H](N)C(N)=C1 | 81.048
CYP_Am_3_(1,2,4)_b | NC1=CC(N)C=C1N | 87.516
CYP_Me_3_(1,2,4)_c | NC1=CC(N)=C(N)C1 | 79.624
CYP_Th_2_(1,2)_a | SC1=CC=C[C@H]1S | 112.051
CYP_Th_2_(1,2)_b | SC1=C(S)CC=C1 | 102.903
CYP_Th_2_(1,2)_c | SC1=CCC=C1S | 105.31
CYP_Th_2_(1,3)_a | SC1=C[C@H](S)C=C1 | 112.093
CYP_Th_2_(1,3)_b | SC1=CCC(S)=C1 | 102.003
CYP_Th_2_(1,3)_c | SC1=CC=C(S)C1 | 102.986
CYP_Th_3_(1,2,3)_a | SC1=C(S)[C@H](S)C=C1 | 104.724
CYP_Th_3_(1,2,3)_b | SC1=CC=C(S)C1S | 101.521
CYP_Th_3_(1,2,3)_c | SC1=CCC(S)=C1S | 100.014
CYP_Th_3_(1,2,4)_a | SC1=C[C@@H](S)C(S)=C1 | 106.127
CYP_Th_3_(1,2,4)_b | SC1=CC(S)C=C1S | 107.613
CYP_Th_3_(1,2,4)_c | SC1=CC(S)=C(S)C1 | 97.23
CYP_Et_2_(1,2)_a | CCC1=CC=C[C@H]1CC | 107.215
CYP_Et_2_(1,2)_b | CCC1=C(CC)CC=C1 | 100.998
CYP_Et_2_(1,2)_c | CCC1=CCC=C1CC | 99.114
CYP_Et_2_(1,3)_a | CCC1=C[C@H](CC)C=C1 | 107.236
CYP_Et_2_(1,3)_b | CCC1=CCC(CC)=C1 | 99.721
CYP_Et_2_(1,3)_c | CCC1=CC=C(CC)C1 | 100.412
CYP_Et_3_(1,2,3)_a | CCC1=C(CC)[C@H](CC)C=C1 | 100.474
CYP_Et_3_(1,2,3)_b | CCC1=CC=C(CC)C1CC | 99.553
CYP_Et_3_(1,2,3)_c | CCC1=CCC(CC)=C1CC | 93.964
CYP_Et_3_(1,2,4)_a | CCC1=C[C@@H](CC)C(CC)=C1 | 101.479
CYP_Et_3_(1,2,4)_b | CCC1=CC(CC)C=C1CC | 101.458
CYP_Et_3_(1,2,4)_c | CCC1=CC(CC)=C(CC)C1 | 95.953
CYP_Al_2_(1,2)_a | O=CC1=CC=C[C@H]1C=O | 100.516
CYP_Al_2_(1,2)_b | O=CC1=C(C=O)CC=C1 | 93.985
CYP_Al_2_(1,2)_c | O=CC1=CCC=C1C=O | 95.471
CYP_Al_2_(1,3)_a | O=CC1=C[C@H](C=O)C=C1 | 106.985
CYP_Al_2_(1,3)_b | O=CC1=CCC(C=O)=C1 | 85.486
CYP_Al_2_(1,3)_c | O=CC1=CC=C(C=O)C1 | 82.827
CYP_Al_3_(1,2,3)_a | O=CC1=C(C=O)[C@H](C=O)C=C1 | 97.69
CYP_Al_3_(1,2,3)_b | O=CC1=CC=C(C=O)C1C=O | 90.552
CYP_Al_3_(1,2,3)_c | O=CC1=CCC(C=O)=C1C=O | 85.402
CYP_Al_3_(1,2,4)_a | O=CC1=C[C@@H](C=O)C(C=O)=C1 | 91.347
CYP_Al_3_(1,2,4)_b | O=CC1=CC(C=O)C=C1C=O | 102.589
CYP_Al_3_(1,2,4)_c | O=CC1=CC(C=O)=C(C=O)C1 | 81.362
CYP_Ca_2_(1,2)_a | O=C(O)C1=CC=C[C@H]1C(=O)O | 106.65
CYP_Ca_2_(1,2)_b | O=C(O)C1=C(C(=O)O)CC=C1 | 107.362
CYP_Ca_2_(1,2)_c | O=C(O)C1=CCC=C1C(=O)O | 107.089
CYP_Ca_2_(1,3)_a | O=C(O)C1=C[C@H](C(=O)O)C=C1 | 109.267
CYP_Ca_2_(1,3)_b | O=C(O)C1=CCC(C(=O)O)=C1 | 90.803
CYP_Ca_2_(1,3)_c | O=C(O)C1=CC=C(C(=O)O)C1 | 88.333
CYP_Ca_3_(1,2,3)_a | O=C(O)C1=C(C(=O)O)[C@H](C(=O)O)C=C1 | 114.877
CYP_Ca_3_(1,2,3)_b | O=C(O)C1=CC=C(C(=O)O)C1C(=O)O | 102.296
CYP_Ca_3_(1,2,3)_c | O=C(O)C1=CCC(C(=O)O)=C1C(=O)O | 103.196
CYP_Ca_3_(1,2,4)_a | O=C(O)C1=C[C@@H](C(=O)O)C(C(=O)O)=C1 | 101.793
CYP_Ca_3_(1,2,4)_b | O=C(O)C1=CC(C(=O)O)C=C1C(=O)O | 115.505
CYP_Ca_3_(1,2,4)_c | O=C(O)C1=CC(C(=O)O)=C(C(=O)O)C1 | 99.344
CYP_N,Me_(1,1)_(1,2) | CC1=NC=CC1 | 89.945
CYP_N,Me_(1,1)_(1,3) | C[C@@H]1C=CN=C1 | 97.481
NAP | c1ccc2ccccc2c1 | 66.331
NAP_Me_1_(1) | Cc1cccc2ccccc12 | 64.388
NAP_Me_1_(2)_a | CC12C=CC=CC1C=CC=C2 | 116.133
NAP_Me_1_(2)_b | C[C@@]12C=CC=CC1=CC=CC2 | 101.186
NAP_Me_1_(3)_c | C[C@@]12C=CC=CC1=CCC=C2 | 106.179
NAP_Me_1_(4) | Cc1ccc2ccccc2c1 | 64.849
NAP_Et_1_(4) | CCc1ccc2ccccc2c1 | 64.33
NAP_Hy_1_(4) | Oc1ccc2ccccc2c1 | 63.417
NAP_Am_1_(4) | Nc1ccc2ccccc2c1 | 61.533
NAP_Ca_1_(4) | O=C(O)c1ccc2ccccc2c1 | 62.412
NAP_Th_1_(4) | Sc1ccc2ccccc2c1 | 65.904
NAP_Al_1_(4) | O=Cc1ccc2ccccc2c1 | 61.298
NAP_N_1_(1) | c1ccc2ncccc2c1 | 62.169
NAP_N_1_(2)_a | C1=CC2C=CC=CN2C=C1 | 103.489
NAP_N_1_(2)_b | C1=CCN2C=CC=CC2=C1 | 89.411
NAP_N_1_(2)_c | C1=CC2=CCC=CN2C=C1 | 90.813
NAP_N_1_(4) | c1ccc2cnccc2c1 | 62.228
NAP_P_1_(1) | c1ccc2pcccc2c1 | 66.071
NAP_P_1_(2)_a | C1=CC2C=CC=CP2C=C1 | 120.99
NAP_P_1_(2)_b | C1=CCP2C=CC=CC2=C1 | 124.214
NAP_P_1_(2)_c | C1=CC2=CCC=CP2C=C1 | 132.451
NAP_P_1_(4) | c1ccc2cpccc2c1 | 65.142
NAP_B_1_(1) | b1cccc2ccccc12 | 88.848
NAP_B_1_(2)_a | C1=CB2C=CC=CC2C=C1 | 92.331
NAP_B_1_(2)_b | C1=CCB2C=CC=CC2=C1 | 80.66
NAP_B_1_(2)_c | C1=CB2C=CCC=C2C=C1 | 83.434
NAP_B_1_(4) | b1ccc2ccccc2c1 | 90.129
NAP_O_1_(1)_a | C1=CO[C@H]2C=CC=CC2=C1 | 103.426
NAP_O_1_(1)_b | C1=COC2=CCC=CC2=C1 | 95.743
NAP_O_1_(1)_c | C1=CCC2=CC=COC2=C1 | 98.475
NAP_O_1_(1)_d | C1=COc2ccccc2C1 | 76.348
NAP_O_1_(1)_e | C1=Cc2ccccc2OC1 | 77.238
NAP_S_1_(1)_a | C1=CS[C@H]2C=CC=CC2=C1 | 104.368
NAP_S_1_(1)_b | C1=CSC2=CCC=CC2=C1 | 98.35
NAP_S_1_(1)_c | C1=CCC2=CC=CSC2=C1 | 101.594
NAP_S_1_(1)_d | C1=CSc2ccccc2C1 | 80.901
NAP_S_1_(1)_e | C1=Cc2ccccc2SC1 | 78.923
NAP_O_1_(4)_a | C1=Cc2ccccc2CO1 | 75.228
NAP_O_1_(4)_b | C1=CCC2=COC=CC2=C1 | 94.665
NAP_O_1_(4)_c | C1=CC2=COC=CC2=CC1 | 92.404
NAP_O_1_(4)_d | C1=CC2=COC=C[C@@H]2C=C1 | 105.781
NAP_O_1_(4)_e | C1=c2ccccc2=COC1 | 95.869
NAP_S_1_(4)_a | C1=Cc2ccccc2CS1 | 78.211
NAP_S_1_(4)_b | C1=CCC2=CSC=CC2=C1 | 98.559
NAP_S_1_(4)_c | C1=CC2=CSC=CC2=CC1 | 96.026
NAP_S_1_(4)_e | C1=c2ccccc2=CSC1 | 97.795
NAP_N,Me_(1,1)_(1,10)_P | Cc1ccc2ccccc2n1 | 60.83
NAP_N,Me_(1,1)_(1,3)_P | Cc1cccc2cccnc12 | 59.9
NAP_N,Me_(1,1)_(1,4)_P | Cc1ccc2cccnc2c1 | 60.922
NAP_N,Me_(1,1)_(1,5)_P | Cc1ccc2ncccc2c1 | 61.056
NAP_N,Me_(1,1)_(1,6)_P | Cc1cccc2ncccc12 | 60.679
NAP_N,Me_(1,1)_(1,8)_P | Cc1ccnc2ccccc12 | 60.135
NAP_N,Me_(1,1)_(1,9)_P | Cc1cnc2ccccc2c1 | 60.779
NAP_N,Me_(1,1)_(4,1)_P | Cc1cccc2ccncc12 | 60.285
NAP_N,Me_(1,1)_(4,10)_P | Cc1ccc2ccncc2c1 | 60.629
NAP_N,Me_(1,1)_(4,3)_P | Cc1nccc2ccccc12 | 61.081
NAP_N,Me_(1,1)_(4,5)_P | Cc1cc2ccccc2cn1 | 60.721
NAP_N,Me_(1,1)_(4,6)_P | Cc1cncc2ccccc12 | 59.942
NAP_N,Me_(1,1)_(4,8)_P | Cc1cccc2cnccc12 | 60.093
NAP_N,Me_(1,1)_(4,9)_P | Cc1ccc2cnccc2c1 | 60.495
DPM | c1ccc(Cc2ccccc2)cc1 | 68.222
DPM_Me_1_(1) | Cc1ccccc1Cc1ccccc1 | 66.352
DPM_Me_1_(2)_a | C[C@@]1(Cc2ccccc2)C=CC=CC1 | 83.815
DPM_Me_1_(2)_b | CC1(Cc2ccccc2)C=CCC=C1 | 84.075
DPM_Me_1_(4) | Cc1cccc(Cc2ccccc2)c1 | 66.708
DPM_Me_1_(5) | Cc1ccc(Cc2ccccc2)cc1 | 66.736
DPM_Me_1_(7) | CC(c1ccccc1)c1ccccc1 | 65.877
DPM_Am_1_(5) | Nc1ccc(Cc2ccccc2)cc1 | 64.21
DPM_Al_1_(5) | O=Cc1ccc(Cc2ccccc2)cc1 | 63.679
DPM_Ca_1_(5) | O=C(O)c1ccc(Cc2ccccc2)cc1 | 65.312
DPM_Et_1_(5) | CCc1ccc(Cc2ccccc2)cc1 | 66.143
DPM_Hy_1_(5) | Oc1ccc(Cc2ccccc2)cc1 | 65.277
DPM_Th_1_(5) | Sc1ccc(Cc2ccccc2)cc1 | 67.943
DPM_N_1_(1) | c1ccc(Cc2ccccn2)cc1 | 64.189
DPM_N_1_(2)_a | C1=CCN(Cc2ccccc2)C=C1 | 83.095
DPM_N_1_(2)_b | C1=CN(Cc2ccccc2)C=CC1 | 81.554
DPM_N_1_(4) | c1ccc(Cc2cccnc2)cc1 | 64.321
DPM_N_1_(5) | c1ccc(Cc2ccncc2)cc1 | 64.238
DPM_N_1_(7) | c1ccc(Nc2ccccc2)cc1 | 64.593
DPM_P_1_(1) | c1ccc(Cc2ccccp2)cc1 | 67.468
DPM_P_1_(2)_a | C1=CCP(Cc2ccccc2)C=C1 | 83.823
DPM_P_1_(2)_b | C1=CP(Cc2ccccc2)C=CC1 | 85.758
DPM_P_1_(4) | c1ccc(Cc2cccpc2)cc1 | 65.619
DPM_P_1_(5) | c1ccc(Cc2ccpcc2)cc1 | 66.764
DPM_P_1_(7) | c1ccc(Pc2ccccc2)cc1 | 65.228
DPM_B_1_(1) | b1ccccc1Cc1ccccc1 | 86.393
DPM_B_1_(2)_a | C1=CCB(Cc2ccccc2)C=C1 | 77.92
DPM_B_1_(2)_b | C1=CB(Cc2ccccc2)C=CC1 | 77.409
DPM_B_1_(4) | b1cccc(Cc2ccccc2)c1 | 87.614
DPM_B_1_(5) | b1ccc(Cc2ccccc2)cc1 | 88.081
DPM_B_1_(7) | B(c1ccccc1)c1ccccc1 | 60.302
DPM_O_1_(1)_a | C1=CO[C@@H](Cc2ccccc2)C=C1 | 86.034
DPM_O_1_(1)_b | C1=COC(Cc2ccccc2)=CC1 | 85.716
DPM_O_1_(1)_c | C1=CCOC(Cc2ccccc2)=C1 | 87.198
DPM_O_1_(4)_a | C1=COCC(Cc2ccccc2)=C1 | 82.634
DPM_O_1_(4)_b | C1=COC=C(Cc2ccccc2)C1 | 81.203
DPM_O_1_(4)_c | C1=CC(Cc2ccccc2)=COC1 | 83.622
DPM_O_1_(5)_a | C1=CC(Cc2ccccc2)C=CO1 | 83.045
DPM_O_1_(5)_b | C1=CC(Cc2ccccc2)=CCO1 | 83.262
DPM_O_1_(7) | c1ccc(Oc2ccccc2)cc1 | 68.766
DPM_S_1_(1)_a | C1=CS[C@@H](Cc2ccccc2)C=C1 | 85.431
DPM_S_1_(1)_b | C1=CSC(Cc2ccccc2)=CC1 | 86.093
DPM_S_1_(1)_c | C1=CCSC(Cc2ccccc2)=C1 | 84.611
DPM_S_1_(4)_a | C1=CSCC(Cc2ccccc2)=C1 | 83.246
DPM_S_1_(4)_b | C1=CSC=C(Cc2ccccc2)C1 | 84.954
DPM_S_1_(4)_c | C1=CC(Cc2ccccc2)=CSC1 | 83.991
DPM_S_1_(5)_a | C1=CC(Cc2ccccc2)C=CS1 | 86.897
DPM_S_1_(5)_b | C1=CC(Cc2ccccc2)=CCS1 | 84.125
DPM_S_1_(7) | c1ccc(Sc2ccccc2)cc1 | 69.506
DPM_N,Me_(1,1)_(1,13)_P | C[C@@H](c1ccccc1)c1ccccn1 | 62.095
DPM_N,Me_(1,1)_(1,3)_P | Cc1cccnc1Cc1ccccc1 | 61.014
DPM_N,Me_(1,1)_(1,4)_P | Cc1ccnc(Cc2ccccc2)c1 | 60.344
DPM_N,Me_(1,1)_(1,5)_P | Cc1ccc(Cc2ccccc2)nc1 | 60.951
DPM_N,Me_(1,1)_(1,6)_P | Cc1cccc(Cc2ccccc2)n1 | 62.577
DPM_N,Me_(1,1)_(1,7)_P | Cc1ccccc1Cc1ccccn1 | 62.43
DPM_N,Me_(1,1)_(1,8)_P | Cc1cccc(Cc2ccccn2)c1 | 62.723
DPM_N,Me_(1,1)_(1,9)_P | Cc1ccc(Cc2ccccn2)cc1 | 62.856
DPM_N,Me_(1,1)_(4,1)_P | Cc1ccncc1Cc1ccccc1 | 62.033
DPM_N,Me_(1,1)_(4,13)_P | C[C@@H](c1ccccc1)c1cccnc1 | 62.081
DPM_N,Me_(1,1)_(4,3)_P | Cc1ncccc1Cc1ccccc1 | 62.807
DPM_N,Me_(1,1)_(4,5)_P | Cc1ccc(Cc2ccccc2)cn1 | 62.8
DPM_N,Me_(1,1)_(4,6)_P | Cc1cncc(Cc2ccccc2)c1 | 62.584
DPM_N,Me_(1,1)_(4,7)_P | Cc1ccccc1Cc1cccnc1 | 62.486
DPM_N,Me_(1,1)_(4,8)_P | Cc1cccc(Cc2cccnc2)c1 | 62.744
DPM_N,Me_(1,1)_(4,9)_P | Cc1ccc(Cc2cccnc2)cc1 | 62.772
DPM_N,Me_(1,1)_(5,1)_P | Cc1cnccc1Cc1ccccc1 | 61.398
DPM_N,Me_(1,1)_(5,13)_P | C[C@@H](c1ccccc1)c1ccncc1 | 62.012
DPM_N,Me_(1,1)_(5,4)_P | Cc1cc(Cc2ccccc2)ccn1 | 62.563
DPM_N,Me_(1,1)_(5,7)_P | Cc1ccccc1Cc1ccncc1 | 62.326
DPM_N,Me_(1,1)_(5,8)_P | Cc1cccc(Cc2ccncc2)c1 | 62.654
DPM_N,Me_(1,1)_(5,9)_P | Cc1ccc(Cc2ccncc2)cc1 | 62.681
FLU_a | C1=CCC2=Cc3ccccc3C2=C1 | 77.063
FLU_b | C1=CC2=c3ccccc3=C[C@H]2C=C1 | 91.612
FLU_c | c1ccc2c(c1)Cc1ccccc1-2 | 59.618
FLU_d | C1=CC2=c3ccccc3=CC2=CC1 | 84.306
FLU_e | C1=CC2=Cc3ccccc3C2=CC1 | 74.998
FLU_f | C1=CCC2=c3ccccc3=CC2=C1 | 86.749
FLU_g | C1=CC2=Cc3ccccc3[C@H]2C=C1 | 81.285
FLU_Me_1_(1) | Cc1cccc2c1Cc1ccccc1-2 | 58.23
FLU_Me_1_(2) | C[C@]12C=CC=CC1=c1ccccc1=C2 | 90.279
FLU_Me_1_(3) | CC1c2ccccc2-c2ccccc21 | 58.976
FLU_Me_1_(6) | Cc1ccc2c(c1)Cc1ccccc1-2 | 58.174
FLU_Me_1_(7) | Cc1ccc2c(c1)-c1ccccc1C2 | 58.195
FLU_Me_1_(8) | Cc1cccc2c1-c1ccccc1C2 | 58.034
FLU_Me_1_(9) | C[C@]12C=CC=CC1=Cc1ccccc12 | 78.159
FLU_Et_1_(6) | CCc1ccc2c(c1)Cc1ccccc1-2 | 57.992
FLU_Hy_1_(6) | Oc1ccc2c(c1)Cc1ccccc1-2 | 56.897
FLU_Am_1_(6) | Nc1ccc2c(c1)Cc1ccccc1-2 | 55.69
FLU_Ca_1_(6) | O=C(O)c1ccc2c(c1)Cc1ccccc1-2 | 56.45
FLU_Th_1_(6) | Sc1ccc2c(c1)Cc1ccccc1-2 | 59.081
FLU_Al_1_(6) | O=Cc1ccc2c(c1)Cc1ccccc1-2 | 55.271
FLU_N_1_(1) | c1ccc2c(c1)Cc1ncccc1-2 | 55.445
FLU_N_1_(2) | c1ccc2c(c1)cn1ccccc21 | 64.461
FLU_N_1_(3) | c1ccc2c(c1)[nH]c1ccccc12 | 51.293
FLU_N_1_(6) | c1ccc2c(c1)Cc1cnccc1-2 | 55.676
FLU_N_1_(7) | c1ccc2c(c1)Cc1ccncc1-2 | 55.697
FLU_N_1_(8) | c1ccc2c(c1)Cc1cccnc1-2 | 55.459
FLU_N_1_(9) | c1ccc2c(c1)cc1ccccn12 | 62.361
FLU_P_1_(1) | c1ccc2c(c1)Cc1pcccc1-2 | 59.318
FLU_P_1_(2) | c1ccc2c(c1)cp1ccccc21 | 78.996
FLU_P_1_(3) | c1ccc2c(c1)[pH]c1ccccc12 | 60.818
FLU_P_1_(6) | c1ccc2c(c1)Cc1cpccc1-2 | 57.964
FLU_P_1_(7) | c1ccc2c(c1)Cc1ccpcc1-2 | 58.474
FLU_P_1_(8) | c1ccc2c(c1)Cc1cccpc1-2 | 58.899
FLU_P_1_(9) | c1ccc2c(c1)cc1ccccp12 | 76.519
FLU_B_1_(1) | b1cccc2c1Cc1ccccc1-2 | 77.831
FLU_B_1_(2) | C1=CB2C=c3ccccc3=C2C=C1 | 86.707
FLU_B_1_(3) | B1c2ccccc2-c2ccccc21 | 58.816
FLU_B_1_(6) | b1ccc2c(c1)Cc1ccccc1-2 | 79.512
FLU_B_1_(7) | b1ccc2c(c1)-c1ccccc1C2 | 79.743
FLU_B_1_(8) | b1cccc2c1-c1ccccc1C2 | 77.182
FLU_B_1_(9) | C1=CB2C(=Cc3ccccc32)C=C1 | 74.6
FLU_O_1_(1) | c1coc2cc3ccccc3c-2c1 | 73.993
FLU_O_1_(3) | c1ccc2c(c1)oc1ccccc12 | 56.841
FLU_O_1_(6) | c1ccc2c3ccocc-3cc2c1 | 78.87
FLU_O_1_(7) | c1ccc2c3coccc-3cc2c1 | 71.006
FLU_O_1_(8) | c1coc2c3ccccc3cc-2c1 | 82.311
FLU_S_1_(1) | c1csc2cc3ccccc3c-2c1 | 84.188
FLU_S_1_(3) | c1ccc2c(c1)sc1ccccc12 | 68.166
FLU_S_1_(6) | c1ccc2c3ccscc-3cc2c1 | 90.196
FLU_S_1_(7) | c1ccc2c3csccc-3cc2c1 | 82.653
FLU_S_1_(8) | c1csc2c3ccccc3cc-2c1 | 92.143
FLU_N,Me_(1,1)_(1,11)_P | Cc1ccnc2c1-c1ccccc1C2 | 53.701
FLU_N,Me_(1,1)_(1,12)_P | Cc1cnc2c(c1)-c1ccccc1C2 | 54.154
FLU_N,Me_(1,1)_(1,13)_P | Cc1ccc2c(n1)Cc1ccccc1-2 | 54.224
FLU_N,Me_(1,1)_(1,3)_P | C[C@H]1c2ccccc2-c2cccnc21 | 54.531
FLU_N,Me_(1,1)_(1,5)_P | Cc1cccc2c1Cc1ncccc1-2 | 54.392
FLU_N,Me_(1,1)_(1,6)_P | Cc1ccc2c(c1)Cc1ncccc1-2 | 53.966
FLU_N,Me_(1,1)_(1,7)_P | Cc1ccc2c(c1)-c1cccnc1C2 | 54.001
FLU_N,Me_(1,1)_(1,8)_P | Cc1cccc2c1-c1cccnc1C2 | 53.799
FLU_N,Me_(1,1)_(3,1)_P | Cc1cccc2c1[nH]c1ccccc12 | 49.912
FLU_N,Me_(1,1)_(3,6)_P | Cc1ccc2c(c1)[nH]c1ccccc12 | 49.919
FLU_N,Me_(1,1)_(3,7)_P | Cc1ccc2[nH]c3ccccc3c2c1 | 50.093
FLU_N,Me_(1,1)_(3,8)_P | Cc1cccc2[nH]c3ccccc3c12 | 49.409
FLU_N,Me_(1,1)_(6,1)_P | Cc1cccc2c1Cc1cnccc1-2 | 54.196
FLU_N,Me_(1,1)_(6,11)_P | Cc1cccc2c1-c1ccncc1C2 | 53.994
FLU_N,Me_(1,1)_(6,12)_P | Cc1ccc2c(c1)-c1ccncc1C2 | 54.168
FLU_N,Me_(1,1)_(6,13)_P | Cc1ccc2c(c1)Cc1cnccc1-2 | 54.119
FLU_N,Me_(1,1)_(6,3)_P | C[C@@H]1c2ccccc2-c2ccncc21 | 54.978
FLU_N,Me_(1,1)_(6,5)_P | Cc1nccc2c1Cc1ccccc1-2 | 54.133
FLU_N,Me_(1,1)_(6,7)_P | Cc1cc2c(cn1)Cc1ccccc1-2 | 54.154
FLU_N,Me_(1,1)_(6,8)_P | Cc1cncc2c1-c1ccccc1C2 | 54.147
FLU_N,Me_(1,1)_(7,1)_P | Cc1cccc2c1Cc1ccncc1-2 | 54.301
FLU_N,Me_(1,1)_(7,11)_P | Cc1cccc2c1-c1cnccc1C2 | 54.057
FLU_N,Me_(1,1)_(7,12)_P | Cc1ccc2c(c1)-c1cnccc1C2 | 54.259
FLU_N,Me_(1,1)_(7,13)_P | Cc1ccc2c(c1)Cc1ccncc1-2 | 54.231
FLU_N,Me_(1,1)_(7,3)_P | C[C@@H]1c2ccccc2-c2cnccc21 | 55.055
FLU_N,Me_(1,1)_(7,5)_P | Cc1cncc2c1Cc1ccccc1-2 | 54.161
FLU_N,Me_(1,1)_(7,6)_P | Cc1cc2c(cn1)-c1ccccc1C2 | 54.182
FLU_N,Me_(1,1)_(7,8)_P | Cc1nccc2c1-c1ccccc1C2 | 55.229
FLU_N,Me_(1,1)_(8,1)_P | Cc1cccc2c1Cc1cccnc1-2 | 54.085
FLU_N,Me_(1,1)_(8,11)_P | Cc1cccc2c1-c1ncccc1C2 | 53.519
FLU_N,Me_(1,1)_(8,12)_P | Cc1ccc2c(c1)-c1ncccc1C2 | 54.022
FLU_N,Me_(1,1)_(8,13)_P | Cc1ccc2c(c1)Cc1cccnc1-2 | 53.987
FLU_N,Me_(1,1)_(8,3)_P | C[C@@H]1c2ccccc2-c2ncccc21 | 54.782
FLU_N,Me_(1,1)_(8,5)_P | Cc1ccnc2c1Cc1ccccc1-2 | 53.68
FLU_N,Me_(1,1)_(8,6)_P | Cc1cnc2c(c1)Cc1ccccc1-2 | 53.952
FLU_N,Me_(1,1)_(8,7)_P | Cc1ccc2c(n1)-c1ccccc1C2 | 53.903
BIP | c1ccc(-c2ccccc2)cc1 | 65.235
BIP_Me_1_(1) | Cc1cccc(-c2ccccc2)c1 | 63.798
BIP_Me_1_(2) | Cc1ccccc1-c1ccccc1 | 63.379
BIP_Me_1_(3)_a | C[C@]1(c2ccccc2)C=CC=CC1 | 83.656
BIP_Me_1_(3)_b | CC1(c2ccccc2)C=CCC=C1 | 83.572
BIP_Me_1_(6) | Cc1ccc(-c2ccccc2)cc1 | 63.777
BIP_Et_1_(6) | CCc1ccc(-c2ccccc2)cc1 | 63.651
BIP_Hy_1_(6) | Oc1ccc(-c2ccccc2)cc1 | 62.612
BIP_Am_1_(6) | Nc1ccc(-c2ccccc2)cc1 | 61.237
BIP_Th_1_(6) | Sc1ccc(-c2ccccc2)cc1 | 64.796
BIP_Al_1_(6) | O=Cc1ccc(-c2ccccc2)cc1 | 61.453
BIP_Ca_1_(6) | O=C(O)c1ccc(-c2ccccc2)cc1 | 62.451
BIP_N_1_(1) | c1ccc(-c2cccnc2)cc1 | 61.474
BIP_N_1_(2) | c1ccc(-c2ccccn2)cc1 | 61.802
BIP_N_1_(3)_a | C1=CCN(c2ccccc2)C=C1 | 78.724
BIP_N_1_(3)_b | C1=CN(c2ccccc2)C=CC1 | 77.727
BIP_N_1_(6) | c1ccc(-c2ccncc2)cc1 | 61.502
BIP_P_1_(1) | c1ccc(-c2cccpc2)cc1 | 63.1
BIP_P_1_(2) | c1ccc(-c2ccccp2)cc1 | 64.719
BIP_P_1_(3)_a | C1=CCP(c2ccccc2)C=C1 | 83.765
BIP_P_1_(3)_b | C1=CP(c2ccccc2)C=CC1 | 85.088
BIP_P_1_(6) | c1ccc(-c2ccpcc2)cc1 | 63.972
BIP_B_1_(1) | b1cccc(-c2ccccc2)c1 | 85.039
BIP_B_1_(2) | b1ccccc1-c1ccccc1 | 82.827
BIP_B_1_(3)_a | C1=CCB(c2ccccc2)C=C1 | 73.03
BIP_B_1_(3)_b | C1=CB(c2ccccc2)C=CC1 | 72.888
BIP_B_1_(6) | b1ccc(-c2ccccc2)cc1 | 85.088
BIP_O_1_(1)_a | C1=COCC(c2ccccc2)=C1 | 79.218
BIP_O_1_(1)_b | C1=COC=C(c2ccccc2)C1 | 78.749
BIP_O_1_(2)_a | C1=CCOC(c2ccccc2)=C1 | 80.859
BIP_O_1_(2)_b | C1=COC(c2ccccc2)=CC1 | 80.625
BIP_O_1_(6)_a | C1=CC(c2ccccc2)=CCO1 | 80.332
BIP_O_1_(6)_b | C1=CC(c2ccccc2)C=CO1 | 82.107
BIP_S_1_(1)_a | C1=CSCC(c2ccccc2)=C1 | 80.323
BIP_S_1_(1)_b | C1=CSC=C(c2ccccc2)C1 | 82.685
BIP_S_1_(2)_a | C1=CCSC(c2ccccc2)=C1 | 80.893
BIP_S_1_(2)_b | C1=CSC(c2ccccc2)=CC1 | 83.731
BIP_S_1_(6)_a | C1=CC(c2ccccc2)=CCS1 | 81.177
BIP_S_1_(6)_b | C1=CC(c2ccccc2)C=CS1 | 86.168
BIP_N,Me_(1,1)_(1,2)_P | Cc1ncccc1-c1ccccc1 | 60.783
BIP_N,Me_(1,1)_(1,4)_P | Cc1ccncc1-c1ccccc1 | 60.225
BIP_N,Me_(1,1)_(1,5)_P | Cc1cncc(-c2ccccc2)c1 | 59.758
BIP_N,Me_(1,1)_(1,6)_P | Cc1ccc(-c2ccccc2)cn1 | 59.869
BIP_N,Me_(1,1)_(1,7)_P | Cc1ccccc1-c1cccnc1 | 60.811
BIP_N,Me_(1,1)_(1,8)_P | Cc1cccc(-c2cccnc2)c1 | 58.355
BIP_N,Me_(1,1)_(1,9)_P | Cc1ccc(-c2cccnc2)cc1 | 59.96
BIP_N,Me_(1,1)_(2,1)_P | Cc1cccc(-c2ccccc2)n1 | 60.183
BIP_N,Me_(1,1)_(2,4)_P | Cc1cccnc1-c1ccccc1 | 61.021
BIP_N,Me_(1,1)_(2,5)_P | Cc1ccnc(-c2ccccc2)c1 | 59.834
BIP_N,Me_(1,1)_(2,6)_P | Cc1ccc(-c2ccccc2)nc1 | 60.079
BIP_N,Me_(1,1)_(2,7)_P | Cc1ccccc1-c1ccccn1 | 62.123
BIP_N,Me_(1,1)_(2,8)_P | Cc1cccc(-c2ccccn2)c1 | 58.697
BIP_N,Me_(1,1)_(2,9)_P | Cc1ccc(-c2ccccn2)cc1 | 60.274
BIP_N,Me_(1,1)_(6,1)_P | Cc1cc(-c2ccccc2)ccn1 | 57.657
BIP_N,Me_(1,1)_(6,2)_P | Cc1cnccc1-c1ccccc1 | 59.639
BIP_N,Me_(1,1)_(6,7)_P | Cc1ccccc1-c1ccncc1 | 60.923
BIP_N,Me_(1,1)_(6,8)_P | Cc1cccc(-c2ccncc2)c1 | 58.313
BIP_N,Me_(1,1)_(6,9)_P | Cc1ccc(-c2ccncc2)cc1 | 59.946
IDN_a | C1=CCC2=CC=CC2=C1 | 98.737
IDN_b | C1=CC2=CC=C[C@H]2C=C1 | 105.551
IDN_c | C1=Cc2ccccc2C1 | 72.779
IDN_d | C1=c2ccccc2=CC1 | 92.143
IDN_e | C1=CC2=CCC=CC2=C1 | 95.283
IDN_Me_1_(1) | Cc1cccc2c1CC=C2 | 70.633
IDN_Me_1_(2) | C[C@]12C=CC=CC1=CC=C2 | 103.74
IDN_Me_1_(3) | C[C@@H]1C=Cc2ccccc21 | 73.616
IDN_Me_1_(4) | CC1=Cc2ccccc2C1 | 69.994
IDN_Me_1_(5) | CC1=CCc2ccccc21 | 70.622
IDN_Me_1_(7) | Cc1cccc2c1C=CC2 | 70.947
IDN_Me_1_(8) | Cc1ccc2c(c1)C=CC2 | 70.79
IDN_Me_1_(9) | Cc1ccc2c(c1)CC=C2 | 70.779
IDN_Am_1_(4) | NC1=Cc2ccccc2C1 | 64.122
IDN_Hy_1_(4) | OC1=Cc2ccccc2C1 | 66.886
IDN_Al_1_(4) | O=CC1=Cc2ccccc2C1 | 65.755
IDN_Ca_1_(4) | O=C(O)C1=Cc2ccccc2C1 | 67.912
IDN_Et_1_(4) | CCC1=Cc2ccccc2C1 | 69.293
IDN_Th_1_(4) | SC1=Cc2ccccc2C1 | 69.837
IDN_N_1_(1) | C1=Cc2cccnc2C1 | 66.812
IDN_N_1_(2) | c1ccn2cccc2c1 | 67.671
IDN_N_1_(3) | c1ccc2[nH]ccc2c1 | 55.749
IDN_N_1_(4) | C1=NCc2ccccc21 | 64.395
IDN_N_1_(5) | C1=Nc2ccccc2C1 | 66.174
IDN_N_1_(7) | C1=Cc2ncccc2C1 | 66.833
IDN_N_1_(8) | C1=Cc2cnccc2C1 | 66.917
IDN_N_1_(9) | C1=Cc2ccncc2C1 | 66.645
IDN_P_1_(1) | C1=Cc2cccpc2C1 | 70.497
IDN_P_1_(2) | c1ccp2cccc2c1 | 93.263
IDN_P_1_(3) | c1ccc2[pH]ccc2c1 | 72.978
IDN_P_1_(4) | C1=PCc2ccccc21 | 70.978
IDN_P_1_(5) | C1=Pc2ccccc2C1 | 74.474
IDN_P_1_(7) | C1=Cc2pcccc2C1 | 69.827
IDN_P_1_(8) | C1=Cc2cpccc2C1 | 72.308
IDN_P_1_(9) | C1=Cc2ccpcc2C1 | 71.596
IDN_B_1_(1) | b1cccc2c1CC=C2 | 98.967
IDN_B_1_(2) | C1=CB2C=CC=C2C=C1 | 103.876
IDN_B_1_(3) | B1C=Cc2ccccc21 | 75.364
IDN_B_1_(4) | B1=Cc2ccccc2C1 | 114.668
IDN_B_1_(5) | B1=CCc2ccccc21 | 114.573
IDN_B_1_(7) | b1cccc2c1C=CC2 | 99.543
IDN_B_1_(8) | b1ccc2c(c1)C=CC2 | 102.599
IDN_B_1_(9) | b1ccc2c(c1)CC=C2 | 102.662
IDN_O_1_(1) | c1coc2cccc-2c1 | 91.881
IDN_O_1_(3) | c1ccc2occc2c1 | 63.934
IDN_O_1_(4) | c1ccc2cocc2c1 | 76.526
IDN_O_1_(9) | c1cc2ccocc-2c1 | 86.763
IDN_S_1_(1) | c1csc2cccc-2c1 | 106.535
IDN_S_1_(3) | c1ccc2sccc2c1 | 79.729
IDN_S_1_(4) | c1ccc2cscc2c1 | 91.986
IDN_S_1_(9) | c1cc2ccscc-2c1 | 103.855
IDN_N,Me_(1,1)_(1,3)_P | C[C@H]1C=Cc2cccnc21 | 67.304
IDN_N,Me_(1,1)_(1,4)_P | CC1=Cc2cccnc2C1 | 63.693
IDN_N,Me_(1,1)_(1,5)_P | CC1=CCc2ncccc21 | 64.51
IDN_N,Me_(1,1)_(1,7)_P | Cc1ccnc2c1C=CC2 | 61.014
IDN_N,Me_(1,1)_(1,8)_P | Cc1cnc2c(c1)C=CC2 | 64.635
IDN_N,Me_(1,1)_(1,9)_P | Cc1ccc2c(n1)CC=C2 | 64.562
IDN_N,Me_(1,1)_(3,1)_P | Cc1cccc2cc[nH]c12 | 51.102
IDN_N,Me_(1,1)_(3,4)_P | Cc1cc2ccccc2[nH]1 | 53.195
IDN_N,Me_(1,1)_(3,5)_P | Cc1c[nH]c2ccccc12 | 53.739
IDN_N,Me_(1,1)_(3,7)_P | Cc1cccc2[nH]ccc12 | 50.798
IDN_N,Me_(1,1)_(3,8)_P | Cc1ccc2[nH]ccc2c1 | 53.886
IDN_N,Me_(1,1)_(3,9)_P | Cc1ccc2cc[nH]c2c1 | 53.614
IDN_N,Me_(1,1)_(4,1)_P | Cc1cccc2c1CN=C2 | 59.015
IDN_N,Me_(1,1)_(4,3)_P | C[C@H]1N=Cc2ccccc21 | 65.295
IDN_N,Me_(1,1)_(4,5)_P | CC1=NCc2ccccc21 | 61.705
IDN_N,Me_(1,1)_(4,7)_P | Cc1cccc2c1C=NC2 | 59.213
IDN_N,Me_(1,1)_(4,8)_P | Cc1ccc2c(c1)C=NC2 | 62.176
IDN_N,Me_(1,1)_(4,9)_P | Cc1ccc2c(c1)CN=C2 | 62.04
IDN_N,Me_(1,1)_(8,1)_P | Cc1cncc2c1CC=C2 | 61.956
IDN_N,Me_(1,1)_(8,3)_P | C[C@H]1C=Cc2cnccc21 | 67.671
IDN_N,Me_(1,1)_(8,4)_P | CC1=Cc2cnccc2C1 | 63.871
IDN_N,Me_(1,1)_(8,5)_P | CC1=CCc2ccncc21 | 64.583
IDN_N,Me_(1,1)_(8,7)_P | Cc1nccc2c1C=CC2 | 61.077
IDN_N,Me_(1,1)_(8,9)_P | Cc1cc2c(cn1)C=CC2 | 64.73
IDN_N,Me_(1,1)_(9,1)_P | Cc1nccc2c1CC=C2 | 59.8
IDN_N,Me_(1,1)_(9,3)_P | C[C@H]1C=Cc2ccncc21 | 67.43
IDN_N,Me_(1,1)_(9,4)_P | CC1=Cc2ccncc2C1 | 63.316
IDN_N,Me_(1,1)_(9,5)_P | CC1=CCc2cnccc21 | 64.154
IDN_N,Me_(1,1)_(9,7)_P | Cc1cncc2c1C=CC2 | 62.73
IDN_N,Me_(1,1)_(9,8)_P | Cc1cc2c(cn1)CC=C2 | 64.416
PNT | c1ccc2c(c1)ccc1ccccc12 | 62.868
PNT_Me_1_(1) | Cc1cccc2c1ccc1ccccc12 | 62.461
PNT_Me_1_(2) | C[C@]12C=Cc3ccccc3C1=CC=CC2 | 81.11
PNT_Me_1_(3) | Cc1cc2ccccc2c2ccccc12 | 61.349
PNT_Me_1_(7) | Cc1ccc2c(ccc3ccccc32)c1 | 61.678
PNT_Me_1_(8) | Cc1ccc2ccc3ccccc3c2c1 | 61.839
PNT_Me_1_(9) | Cc1cccc2ccc3ccccc3c12 | 63.735
PNT_Me_1_(10) | C[C@@]12CC=CC=C1C=Cc1ccccc12 | 78.891
PNT_Et_1_(7) | CCc1ccc2c(ccc3ccccc32)c1 | 61.42
PNT_Hy_1_(7) | Oc1ccc2c(ccc3ccccc32)c1 | 60.703
PNT_Am_1_(7) | Nc1ccc2c(ccc3ccccc32)c1 | 59.345
PNT_Ca_1_(7) | O=C(O)c1ccc2c(ccc3ccccc32)c1 | 60.523
PNT_Th_1_(7) | Sc1ccc2c(ccc3ccccc32)c1 | 62.521
PNT_Al_1_(7) | O=Cc1ccc2c(ccc3ccccc32)c1 | 59.566
PNT_N_1_(1) | c1ccc2c(c1)ccc1ncccc12 | 59.65
PNT_N_1_(2) | C1=CCN2C=Cc3ccccc3C2=C1 | 75.221
PNT_N_1_(3) | c1ccc2c(c1)cnc1ccccc12 | 59.841
PNT_N_1_(7) | c1ccc2c(c1)ccc1cnccc12 | 59.554
PNT_N_1_(8) | c1ccc2c(c1)ccc1ccncc12 | 59.77
PNT_N_1_(9) | c1ccc2c(c1)ccc1cccnc12 | 58.956
PNT_N_1_(10) | C1=CCN2C(=C1)C=Cc1ccccc12 | 73.016
PNT_P_1_(1) | c1ccc2c(c1)ccc1pcccc12 | 60.637
PNT_P_1_(2) | C1=CCP2C=Cc3ccccc3C2=C1 | 83.092
PNT_P_1_(3) | c1ccc2c(c1)cpc1ccccc12 | 62.078
PNT_P_1_(7) | c1ccc2c(c1)ccc1cpccc12 | 59.853
PNT_P_1_(8) | c1ccc2c(c1)ccc1ccpcc12 | 59.788
PNT_P_1_(9) | c1ccc2c(c1)ccc1cccpc12 | 60.063
PNT_P_1_(10) | C1=CCP2C(=C1)C=Cc1ccccc12 | 98.583
PNT_B_1_(1) | b1cccc2c1ccc1ccccc12 | 76.846
PNT_B_1_(2) | C1=CCB2C=Cc3ccccc3C2=C1 | 69.066
PNT_B_1_(3) | b1cc2ccccc2c2ccccc12 | 79.352
PNT_B_1_(7) | b1ccc2c(c1)ccc1ccccc12 | 77.97
PNT_B_1_(8) | b1ccc2ccc3ccccc3c2c1 | 77.773
PNT_B_1_(9) | b1cccc2ccc3ccccc3c12 | 75.051
PNT_B_1_(10) | C1=CCB2C(=C1)C=Cc1ccccc12 | 67.175
PNT_O_1_(1)_a | C1=CO[C@@H]2C=Cc3ccccc3C2=C1 | 82.994
PNT_O_1_(1)_b | C1=COC2=CCc3ccccc3C2=C1 | 78.863
PNT_O_1_(1)_c | C1=CCc2ccc3c(c2=C1)=CC=CO3 | 91.473
PNT_O_1_(1)_d | C1=COc2ccc3c(c2=C1)=CCC=C3 | 90.021
PNT_O_1_(1)_e | C1=COC2=CC=C3C=CC=C[C@H]3C2=C1 | 96.643
PNT_O_1_(1)_f | C1=COc2ccc3ccccc3c2C1 | 70.064
PNT_O_1_(1)_g | C1=Cc2c(ccc3ccccc23)OC1 | 71.523
PNT_O_3_(1)_a | c1ccc2c(c1)COc1ccccc1-2 | 64.321
PNT_O_3_(1)_b | C1=CCC2=COc3ccccc3C2=C1 | 79.254
PNT_O_3_(1)_c | C1=CC2=COc3ccccc3C2=CC1 | 77.419
PNT_O_3_(1)_d | C1=CC2=COc3ccccc3[C@@H]2C=C1 | 85.29
PNT_O_3_(1)_e | C1=CCC2=c3ccccc3=COC2=C1 | 89.924
PNT_O_3_(1)_f | C1=CC2=c3ccccc3=COC2=CC1 | 88.647
PNT_O_3_(1)_g | C1=CC2=c3ccccc3=CO[C@H]2C=C1 | 92.722
PNT_O_7_(1)_a | C1=c2ccc3ccccc3c2=CCO1 | 77.74
PNT_O_7_(1)_b | C1=C[C@@H]2C(=CO1)C=Cc1ccccc12 | 82.687
PNT_O_7_(1)_c | C1=CCc2c3c(ccc2=C1)=COC=C3 | 85.911
PNT_O_7_(1)_d | C1=Cc2c3c(ccc2=CC1)=COC=C3 | 85.311
PNT_O_7_(1)_e | C1=CC2=C3C=COC=C3C=C[C@H]2C=C1 | 95.101
PNT_O_7_(1)_f | C1=CC2=c3ccccc3=CCC2=CO1 | 88.277
PNT_O_7_(1)_g | C1=Cc2c(ccc3ccccc23)CO1 | 69.506
PNT_O_8_(1)_a | C1=Cc2ccc3ccccc3c2CO1 | 69.569
PNT_O_8_(1)_b | C1=CC2=CC=C3C=COC=C3[C@@H]2C=C1 | 93.985
PNT_O_8_(1)_c | C1=Cc2ccc3c(c2=CC1)=COC=C3 | 87.844
PNT_O_8_(1)_d | C1=CCc2ccc3c(c2=C1)=COC=C3 | 89.533
PNT_O_8_(1)_e | C1=CC2=CCc3ccccc3C2=CO1 | 76.624
PNT_O_8_(1)_f | C1=C[C@@H]2C=Cc3ccccc3C2=CO1 | 83.532
PNT_O_8_(1)_g | C1=c2ccc3ccccc3c2=COC1 | 76.972
PNT_O_9_(1)_a | C1=CO[C@@H]2C(=C1)C=Cc1ccccc12 | 81.829
PNT_O_9_(1)_b | C1=CCc2c3c(ccc2=C1)=CC=CO3 | 86.979
PNT_O_9_(1)_c | C1=COc2c3c(ccc2=C1)=CCC=C3 | 87.384
PNT_O_9_(1)_d | C1=COC2=C3C=CC=C[C@@H]3C=CC2=C1 | 97.669
PNT_O_9_(1)_e | C1=COC2=c3ccccc3=CCC2=C1 | 90.873
PNT_O_9_(1)_f | C1=COc2c(ccc3ccccc23)C1 | 70.748
PNT_O_9_(1)_g | C1=Cc2ccc3ccccc3c2OC1 | 71.341
PNT_S_1_(1)_a | C1=CS[C@@H]2C=Cc3ccccc3C2=C1 | 83.553
PNT_S_1_(1)_b | C1=CSC2=CCc3ccccc3C2=C1 | 80.406
PNT_S_1_(1)_c | C1=CCc2ccc3c(c2=C1)=CC=CS3 | 93.057
PNT_S_1_(1)_d | C1=CSc2ccc3c(c2=C1)=CCC=C3 | 91.675
PNT_S_1_(1)_e | C1=CSC2=CC=C3C=CC=C[C@H]3C2=C1 | 98.269
PNT_S_1_(1)_f | C1=CSc2ccc3ccccc3c2C1 | 73.428
PNT_S_1_(1)_g | C1=Cc2c(ccc3ccccc23)SC1 | 71.648
PNT_S_3_(1)_a | c1ccc2c(c1)CSc1ccccc1-2 | 64.245
PNT_S_3_(1)_b | C1=CCC2=CSc3ccccc3C2=C1 | 81.243
PNT_S_3_(1)_c | C1=CC2=CSc3ccccc3C2=CC1 | 80.224
PNT_S_3_(1)_d | C1=CC2=CSc3ccccc3[C@@H]2C=C1 | 84.516
PNT_S_3_(1)_e | C1=CCC2=c3ccccc3=CSC2=C1 | 91.891
PNT_S_3_(1)_f | C1=CC2=c3ccccc3=CSC2=CC1 | 90.726
PNT_S_3_(1)_g | C1=CC2=c3ccccc3=CS[C@H]2C=C1 | 73.693
PNT_S_7_(1)_a | C1=c2ccc3ccccc3c2=CCS1 | 78.096
PNT_S_7_(1)_b | C1=C[C@@H]2C(=CS1)C=Cc1ccccc12 | 83.546
PNT_S_7_(1)_c | C1=CCc2c3c(ccc2=C1)=CSC=C3 | 87.886
PNT_S_7_(1)_d | C1=Cc2c3c(ccc2=CC1)=CSC=C3 | 87.649
PNT_S_7_(1)_e | C1=CC2=C3C=CSC=C3C=C[C@H]2C=C1 | 97.488
PNT_S_7_(1)_f | C1=CC2=c3ccccc3=CCC2=CS1 | 90.489
PNT_S_7_(1)_g | C1=Cc2c(ccc3ccccc23)CS1 | 70.406
PNT_S_8_(1)_a | C1=Cc2ccc3ccccc3c2CS1 | 70.511
PNT_S_8_(1)_b | C1=CC2=CC=C3C=CSC=C3[C@@H]2C=C1 | 96.001
PNT_S_8_(1)_c | C1=Cc2ccc3c(c2=CC1)=CSC=C3 | 90.042
PNT_S_8_(1)_d | C1=CCc2ccc3c(c2=C1)=CSC=C3 | 91.577
PNT_S_8_(1)_e | C1=CC2=CCc3ccccc3C2=CS1 | 79.261
PNT_S_8_(1)_f | C1=C[C@@H]2C=Cc3ccccc3C2=CS1 | 86.225
PNT_S_8_(1)_g | C1=c2ccc3ccccc3c2=CSC1 | 77.468
PNT_S_9_(1)_a | C1=CS[C@@H]2C(=C1)C=Cc1ccccc12 | 81.871
PNT_S_9_(1)_b | C1=CCc2c3c(ccc2=C1)=CC=CS3 | 86.972
PNT_S_9_(1)_c | C1=CSc2c3c(ccc2=C1)=CCC=C3 | 88.647
PNT_S_9_(1)_d | C1=CSC2=C3C=CC=C[C@@H]3C=CC2=C1 | 98.611
PNT_S_9_(1)_e | C1=CSC2=c3ccccc3=CCC2=C1 | 92.415
PNT_S_9_(1)_f | C1=CSc2c(ccc3ccccc23)C1 | 73.232
PNT_S_9_(1)_g | C1=Cc2ccc3ccccc3c2SC1 | 71.404
PNT_NMe_11_112_P | Cc1ccnc2ccc3ccccc3c12 | 57.856
PNT_NMe_11_113_P | Cc1cnc2ccc3ccccc3c2c1 | 58.52
PNT_NMe_11_114_P | Cc1ccc2c(ccc3ccccc32)n1 | 58.633
PNT_NMe_11_13_P | Cc1cc2ccccc2c2cccnc12 | 58.322
PNT_NMe_11_14_P | Cc1cc2ncccc2c2ccccc12 | 58.364
PNT_NMe_11_16_P | Cc1cccc2c1ccc1ncccc12 | 59.554
PNT_NMe_11_17_P | Cc1ccc2c(ccc3ncccc32)c1 | 58.884
PNT_NMe_11_18_P | Cc1ccc2ccc3ncccc3c2c1 | 58.92
PNT_NMe_11_19_P | Cc1cccc2ccc3ncccc3c12 | 61.199
PNT_NMe_11_31_P | Cc1cccc2c1ncc1ccccc12 | 58.029
PNT_NMe_11_312_P | Cc1cccc2ncc3ccccc3c12 | 58.316
PNT_NMe_11_313_P | Cc1ccc2ncc3ccccc3c2c1 | 58.777
PNT_NMe_11_314_P | Cc1ccc2c(c1)ncc1ccccc12 | 58.579
PNT_NMe_11_34_P | Cc1nc2ccccc2c2ccccc12 | 59.285
PNT_NMe_11_36_P | Cc1cccc2c1cnc1ccccc12 | 59.369
PNT_NMe_11_37_P | Cc1ccc2c(cnc3ccccc32)c1 | 58.747
PNT_NMe_11_38_P | Cc1ccc2cnc3ccccc3c2c1 | 58.687
PNT_NMe_11_39_P | Cc1cccc2cnc3ccccc3c12 | 60.637
PNT_NMe_11_71_P | Cc1cccc2c1ccc1cnccc12 | 58.268
PNT_NMe_11_712_P | Cc1cccc2ccc3cnccc3c12 | 57.963
PNT_NMe_11_713_P | Cc1ccc2ccc3cnccc3c2c1 | 58.496
PNT_NMe_11_714_P | Cc1ccc2c(ccc3cnccc32)c1 | 58.298
PNT_NMe_11_73_P | Cc1cc2cnccc2c2ccccc12 | 59.19
PNT_NMe_11_74_P | Cc1cc2ccccc2c2ccncc12 | 58.083
PNT_NMe_11_76_P | Cc1nccc2c1ccc1ccccc12 | 58.902
PNT_NMe_11_78_P | Cc1cc2c(ccc3ccccc32)cn1 | 58.514
PNT_NMe_11_79_P | Cc1cncc2ccc3ccccc3c12 | 60.362
PNT_NMe_11_81_P | Cc1cccc2c1ccc1ccncc12 | 58.502
PNT_NMe_11_812_P | Cc1cccc2ccc3ccncc3c12 | 58.041
PNT_NMe_11_813_P | Cc1ccc2ccc3ccncc3c2c1 | 58.669
PNT_NMe_11_814_P | Cc1ccc2c(ccc3ccncc32)c1 | 58.55
PNT_NMe_11_83_P | Cc1cc2ccncc2c2ccccc12 | 59.309
PNT_NMe_11_84_P | Cc1cc2ccccc2c2cnccc12 | 58.161
PNT_NMe_11_86_P | Cc1cncc2c1ccc1ccccc12 | 59.076
PNT_NMe_11_87_P | Cc1cc2ccc3ccccc3c2cn1 | 58.711
PNT_NMe_11_89_P | Cc1nccc2ccc3ccccc3c12 | 60.511
PNT_NMe_11_91_P | Cc1cccc2c1ccc1cccnc12 | 57.682
PNT_NMe_11_912_P | Cc1cccc2ccc3cccnc3c12 | 57.036
PNT_NMe_11_913_P | Cc1ccc2ccc3cccnc3c2c1 | 57.88
PNT_NMe_11_914_P | Cc1ccc2c(ccc3cccnc32)c1 | 57.784
PNT_NMe_11_93_P | Cc1cc2cccnc2c2ccccc12 | 58.49
PNT_NMe_11_94_P | Cc1cc2ccccc2c2ncccc12 | 57.443
PNT_NMe_11_96_P | Cc1ccnc2c1ccc1ccccc12 | 57.868
PNT_NMe_11_97_P | Cc1cnc2c(ccc3ccccc32)c1 | 57.515
PNT_NMe_11_98_P | Cc1ccc2ccc3ccccc3c2n1 | 57.64
DPE | c1ccc(CCc2ccccc2)cc1 | 67.727
DPE_Me_1_(1) | Cc1cccc(CCc2ccccc2)c1 | 66.303
DPE_Me_1_(2) | Cc1ccccc1CCc1ccccc1 | 66.317
DPE_Me_1_(3)_a | C[C@]1(CCc2ccccc2)C=CC=CC1 | 86.52
DPE_Me_1_(3)_b | CC1(CCc2ccccc2)C=CCC=C1 | 85.339
DPE_Me_1_(6) | Cc1ccc(CCc2ccccc2)cc1 | 66.373
DPE_Me_1_(7) | C[C@@H](Cc1ccccc1)c1ccccc1 | 66.254
DPE_Am_1_(7) | N[C@@H](Cc1ccccc1)c1ccccc1 | 66.659
DPE_Hy_1_(7) | O[C@@H](Cc1ccccc1)c1ccccc1 | 66.401
DPE_Ca_1_(7) | O=C(O)[C@@H](Cc1ccccc1)c1ccccc1 | 68.355
DPE_Al_1_(7) | O=C[C@@H](Cc1ccccc1)c1ccccc1 | 66.778
DPE_Th_1_(7) | S[C@@H](Cc1ccccc1)c1ccccc1 | 67.224
DPE_Et_1_(7) | CC[C@@H](Cc1ccccc1)c1ccccc1 | 65.947
DPE_N_1_(1) | c1ccc(CCc2cccnc2)cc1 | 63.882
DPE_N_1_(2) | c1ccc(CCc2ccccn2)cc1 | 63.833
DPE_N_1_(3)_a | C1=CCN(CCc2ccccc2)C=C1 | 81.948
DPE_N_1_(3)_b | C1=CN(CCc2ccccc2)C=CC1 | 79.846
DPE_N_1_(6) | c1ccc(CCc2ccncc2)cc1 | 63.749
DPE_N_1_(7) | c1ccc(CNc2ccccc2)cc1 | 65.598
DPE_P_1_(1) | c1ccc(CCc2cccpc2)cc1 | 65.689
DPE_P_1_(2) | c1ccc(CCc2ccccp2)cc1 | 66.938
DPE_P_1_(3)_a | C1=CCP(CCc2ccccc2)C=C1 | 84.862
DPE_P_1_(3)_b | C1=CP(CCc2ccccc2)C=CC1 | 86.67
DPE_P_1_(6) | c1ccc(CCc2ccpcc2)cc1 | 66.708
DPE_P_1_(7) | c1ccc(CPc2ccccc2)cc1 | 65.508
DPE_B_1_(1) | b1cccc(CCc2ccccc2)c1 | 87.328
DPE_B_1_(2) | b1ccccc1CCc1ccccc1 | 85.695
DPE_B_1_(3)_a | C1=CCB(CCc2ccccc2)C=C1 | 77.702
DPE_B_1_(3)_b | C1=CB(CCc2ccccc2)C=CC1 | 77.769
DPE_B_1_(6) | b1ccc(CCc2ccccc2)cc1 | 87.774
DPE_B_1_(7) | B(Cc1ccccc1)c1ccccc1 | 63.358
DPE_O_1_(1)_a | C1=COCC(CCc2ccccc2)=C1 | 82.919
DPE_O_1_(1)_b | C1=COC=C(CCc2ccccc2)C1 | 81.596
DPE_O_1_(1)_c | C1=CC(CCc2ccccc2)=COC1 | 83.53
DPE_O_1_(2)_a | C1=CCOC(CCc2ccccc2)=C1 | 83.505
DPE_O_1_(2)_b | C1=COC(CCc2ccccc2)=CC1 | 82.408
DPE_O_1_(2)_c | C1=CO[C@H](CCc2ccccc2)C=C1 | 85.481
DPE_O_1_(6)_a | C1=CC(CCc2ccccc2)=CCO1 | 83.053
DPE_O_1_(6)_b | C1=CC(CCc2ccccc2)C=CO1 | 83.706
DPE_O_1_(7) | c1ccc(COc2ccccc2)cc1 | 69.025
DPE_S_1_(1)_a | C1=CSC=C(CCc2ccccc2)C1 | 85.021
DPE_S_1_(1)_b | C1=CSCC(CCc2ccccc2)=C1 | 83.547
DPE_S_1_(1)_c | C1=CC(CCc2ccccc2)=CSC1 | 83.899
DPE_S_1_(2)_a | C1=CCSC(CCc2ccccc2)=C1 | 83.748
DPE_S_1_(2)_b | C1=CS[C@H](CCc2ccccc2)C=C1 | 85.381
DPE_S_1_(2)_c | C1=CSC(CCc2ccccc2)=CC1 | 85.942
DPE_S_1_(6)_a | C1=CC(CCc2ccccc2)=CCS1 | 84.719
DPE_S_1_(6)_b | C1=CC(CCc2ccccc2)C=CS1 | 87.692
DPE_S_1_(7) | c1ccc(CSc2ccccc2)cc1 | 69.332
DPE_N,Me_(1,1)_(1,2) | Cc1ncccc1CCc1ccccc1 | 62.535
DPE_N,Me_(1,1)_(1,4) | Cc1ccncc1CCc1ccccc1 | 62.033
DPE_N,Me_(1,1)_(1,5) | Cc1cncc(CCc2ccccc2)c1 | 62.535
DPE_N,Me_(1,1)_(1,10) | Cc1ccccc1CCc1cccnc1 | 62.954
DPE_N,Me_(1,1)_(1,11) | Cc1cccc(CCc2cccnc2)c1 | 61.153
DPE_N,Me_(1,1)_(1,12) | Cc1ccc(CCc2cccnc2)cc1 | 60.923
DPE_N,Me_(1,1)_(2,1) | Cc1cccc(CCc2ccccc2)n1 | 62.284
DPE_N,Me_(1,1)_(2,4) | Cc1cccnc1CCc1ccccc1 | 62.619
DPE_N,Me_(1,1)_(2,5) | Cc1ccnc(CCc2ccccc2)c1 | 61.893
DPE_N,Me_(1,1)_(2,10) | Cc1ccccc1CCc1ccccn1 | 62.465
DPE_N,Me_(1,1)_(2,11) | Cc1cccc(CCc2ccccn2)c1 | 60.763
DPE_N,Me_(1,1)_(2,12) | Cc1ccc(CCc2ccccn2)cc1 | 60.902
DPE_N,Me_(1,1)_(5,1) | Cc1cncc(CCc2ccccc2)c1 | 62.535
DPE_N,Me_(1,1)_(5,2) | Cc1ccncc1CCc1ccccc1 | 62.033
DPE_N,Me_(1,1)_(5,4) | Cc1ncccc1CCc1ccccc1 | 62.535
DPE_N,Me_(1,1)_(5,10) | Cc1ccccc1CCc1cccnc1 | 62.954
DPE_N,Me_(1,1)_(5,11) | Cc1cccc(CCc2cccnc2)c1 | 61.153
DPE_N,Me_(1,1)_(5,12) | Cc1ccc(CCc2cccnc2)cc1 | 60.923
DPE_N,Me_(1,1)_(6,1) | Cc1cc(CCc2ccccc2)ccn1 | 62.109
DPE_N,Me_(1,1)_(6.2) | Cc1cnccc1CCc1ccccc1 | 60.658
DPE_N,Me_(1,1)_(6,10) | Cc1ccccc1CCc1ccncc1 | 62.298
DPE_N,Me_(1,1)_(6,11) | Cc1cccc(CCc2ccncc2)c1 | 60.658
DPE_N,Me_(1,1)_(6,12) | Cc1ccc(CCc2ccncc2)cc1 | 60.749
DBB | c1ccc(Cc2cccc(Cc3ccccc3)c2)cc1 | 66.885
DBB_Me_1_(1) | Cc1cccc(Cc2cccc(Cc3ccccc3)c2)c1 | 65.917
DBB_Me_1_(2) | Cc1ccccc1Cc1cccc(Cc2ccccc2)c1 | 65.67
DBB_Me_1_(3)_a | C[C@]1(Cc2cccc(Cc3ccccc3)c2)C=CC=CC1 | 77.353
DBB_Me_1_(3)_b | CC1(Cc2cccc(Cc3ccccc3)c2)C=CCC=C1 | 76.73
DBB_Me_1_(6) | Cc1ccc(Cc2cccc(Cc3ccccc3)c2)cc1 | 65.95
DBB_Me_1_(7) | C[C@H](c1ccccc1)c1cccc(Cc2ccccc2)c1 | 65.638
DBB_Me_1_(8)_a | C[C@]1(Cc2ccccc2)C=CC=C(Cc2ccccc2)C1 | 75.238
DBB_Me_1_(8)_b | C[C@]1(Cc2ccccc2)C=CCC(Cc2ccccc2)=C1 | 75.081
DBB_Me_1_(8)_c | C[C@@]1(Cc2ccccc2)C=C(Cc2ccccc2)C=CC1 | 74.956
DBB_Me_1_(9) | Cc1c(Cc2ccccc2)cccc1Cc1ccccc1 | 65.549
DBB_Me_1_(11) | Cc1ccc(Cc2ccccc2)cc1Cc1ccccc1 | 65.926
DBB_Me_1_(12) | Cc1cc(Cc2ccccc2)cc(Cc2ccccc2)c1 | 64.824
DBB_Am_1_(6) | Nc1ccc(Cc2cccc(Cc3ccccc3)c2)cc1 | 64.019
DBB_Et_1_(6) | CCc1ccc(Cc2cccc(Cc3ccccc3)c2)cc1 | 66.052
DBB_Hy_1_(6) | Oc1ccc(Cc2cccc(Cc3ccccc3)c2)cc1 | 65.275
DBB_Th_1_(6) | Sc1ccc(Cc2cccc(Cc3ccccc3)c2)cc1 | 66.694
DBB_Ca_1_(6) | O=C(O)c1ccc(Cc2cccc(Cc3ccccc3)c2)cc1 | 64.991
DBB_Al_1_(6) | O=Cc1ccc(Cc2cccc(Cc3ccccc3)c2)cc1 | 64.038
DBB_N_1_(1) | c1ccc(Cc2cccc(Cc3cccnc3)c2)cc1 | 64.293
DBB_N_1_(2) | c1ccc(Cc2cccc(Cc3ccccn3)c2)cc1 | 64.433
DBB_N_1_(3)_a | C1=CCN(Cc2cccc(Cc3ccccc3)c2)C=C1 | 76.672
DBB_N_1_(3)_b | C1=CN(Cc2cccc(Cc3ccccc3)c2)C=CC1 | 75.877
DBB_N_1_(6) | c1ccc(Cc2cccc(Cc3ccncc3)c2)cc1 | 64.182
DBB_N_1_(7) | c1ccc(Cc2cccc(Nc3ccccc3)c2)cc1 | 64.554
DBB_N_1_(8)_a | C1=CN(Cc2ccccc2)CC(Cc2ccccc2)=C1 | 75.626
DBB_N_1_(8)_b | C1=CN(Cc2ccccc2)C=C(Cc2ccccc2)C1 | 74.657
DBB_N_1_(8)_c | C1=CC(Cc2ccccc2)=CN(Cc2ccccc2)C1 | 75.903
DBB_N_1_(9) | c1ccc(Cc2cccc(Cc3ccccc3)n2)cc1 | 64.079
DBB_N_1_(11) | c1ccc(Cc2ccnc(Cc3ccccc3)c2)cc1 | 64.242
DBB_N_1_(12) | c1ccc(Cc2cncc(Cc3ccccc3)c2)cc1 | 64.191
DBB_P_1_(1) | c1ccc(Cc2cccc(Cc3cccpc3)c2)cc1 | 65.112
DBB_P_1_(2) | c1ccc(Cc2cccc(Cc3ccccp3)c2)cc1 | 66.424
DBB_P_1_(3)_a | C1=CCP(Cc2cccc(Cc3ccccc3)c2)C=C1 | 76.196
DBB_P_1_(3)_b | C1=CP(Cc2cccc(Cc3ccccc3)c2)C=CC1 | 77.604
DBB_P_1_(6) | c1ccc(Cc2cccc(Cc3ccpcc3)c2)cc1 | 67.206
DBB_P_1_(7) | c1ccc(Cc2cccc(Pc3ccccc3)c2)cc1 | 63.247
DBB_P_1_(8)_a | C1=CP(Cc2ccccc2)CC(Cc2ccccc2)=C1 | 74.527
DBB_P_1_(8)_b | C1=CP(Cc2ccccc2)C=C(Cc2ccccc2)C1 | 75.903
DBB_P_1_(8)_c | C1=CC(Cc2ccccc2)=CP(Cc2ccccc2)C1 | 75.804
DBB_P_1_(9) | c1ccc(Cc2cccc(Cc3ccccc3)p2)cc1 | 66.726
DBB_P_1_(11) | c1ccc(Cc2ccpc(Cc3ccccc3)c2)cc1 | 66.633
DBB_P_1_(12) | c1ccc(Cc2cpcc(Cc3ccccc3)c2)cc1 | 63.344
DBB_B_1_(1) | b1cccc(Cc2cccc(Cc3ccccc3)c2)c1 | 80.199
DBB_B_1_(2) | b1ccccc1Cc1cccc(Cc2ccccc2)c1 | 78.868
DBB_B_1_(3)_a | C1=CCB(Cc2cccc(Cc3ccccc3)c2)C=C1 | 72.077
DBB_B_1_(3)_b | C1=CB(Cc2cccc(Cc3ccccc3)c2)C=CC1 | 71.926
DBB_B_1_(6) | b1ccc(Cc2cccc(Cc3ccccc3)c2)cc1 | 80.496
DBB_B_1_(7) | B(c1ccccc1)c1cccc(Cc2ccccc2)c1 | 62.009
DBB_B_1_(8)_a | C1=CB(Cc2ccccc2)CC(Cc2ccccc2)=C1 | 72.03
DBB_B_1_(8)_b | C1=CB(Cc2ccccc2)C=C(Cc2ccccc2)C1 | 72.198
DBB_B_1_(8)_c | C1=CC(Cc2ccccc2)=CB(Cc2ccccc2)C1 | 72.255
DBB_B_1_(9) | b1c(Cc2ccccc2)cccc1Cc1ccccc1 | 78.515
DBB_B_1_(11) | b1ccc(Cc2ccccc2)cc1Cc1ccccc1 | 79.906
DBB_B_1_(12) | b1cc(Cc2ccccc2)cc(Cc2ccccc2)c1 | 80.045
DBB_O_1_(1)_a | C1=COCC(Cc2cccc(Cc3ccccc3)c2)=C1 | 75.804
DBB_O_1_(1)_b | C1=COC=C(Cc2cccc(Cc3ccccc3)c2)C1 | 74.94
DBB_O_1_(1)_c | C1=CC(Cc2cccc(Cc3ccccc3)c2)=COC1 | 76.536
DBB_O_1_(2)_a | C1=CCOC(Cc2cccc(Cc3ccccc3)c2)=C1 | 76.845
DBB_O_1_(2)_b | C1=COC(Cc2cccc(Cc3ccccc3)c2)=CC1 | 76.165
DBB_O_1_(2)_c | C1=CO[C@@H](Cc2cccc(Cc3ccccc3)c2)C=C1 | 78.473
DBB_O_1_(6)_a | C1=CC(Cc2cccc(Cc3ccccc3)c2)=CCO1 | 76.275
DBB_O_1_(6)_b | C1=CC(Cc2cccc(Cc3ccccc3)c2)C=CO1 | 76.306
DBB_O_1_(7) | c1ccc(Cc2cccc(Oc3ccccc3)c2)cc1 | 67.364
DBB_O_1_(9)_a | C1=C[C@@H](Cc2ccccc2)OC(Cc2ccccc2)=C1 | 78.834
DBB_O_1_(9)_b | C1=C(Cc2ccccc2)OC(Cc2ccccc2)=CC1 | 77.588
DBB_O_1_(11)_a | C1=CC(Cc2ccccc2)=C[C@H](Cc2ccccc2)O1 | 78.242
DBB_O_1_(11)_b | C1=C[C@H](Cc2ccccc2)C=C(Cc2ccccc2)O1 | 77.023
DBB_O_1_(11)_c | C1=C(Cc2ccccc2)C=C(Cc2ccccc2)OC1 | 76.505
DBB_O_1_(12)_a | C1=C(Cc2ccccc2)CC(Cc2ccccc2)=CO1 | 74.521
DBB_O_1_(12)_b | C1=C(Cc2ccccc2)C=C(Cc2ccccc2)CO1 | 75.819
DBB_S_1_(1)_a | C1=CSCC(Cc2cccc(Cc3ccccc3)c2)=C1 | 76.699
DBB_S_1_(1)_b | C1=CSC=C(Cc2cccc(Cc3ccccc3)c2)C1 | 77.646
DBB_S_1_(1)_c | C1=CC(Cc2cccc(Cc3ccccc3)c2)=CSC1 | 77.054
DBB_S_1_(2)_a | C1=CCSC(Cc2cccc(Cc3ccccc3)c2)=C1 | 77.421
DBB_S_1_(2)_b | C1=CSC(Cc2cccc(Cc3ccccc3)c2)=CC1 | 78.363
DBB_S_1_(2)_c | C1=CS[C@@H](Cc2cccc(Cc3ccccc3)c2)C=C1 | 77.907
DBB_S_1_(6)_a | C1=CC(Cc2cccc(Cc3ccccc3)c2)=CCS1 | 77.159
DBB_S_1_(6)_b | C1=CC(Cc2cccc(Cc3ccccc3)c2)C=CS1 | 78.74
DBB_S_1_(7) | c1ccc(Cc2cccc(Sc3ccccc3)c2)cc1 | 68.271
DBB_S_1_(9)_a | C1=C[C@@H](Cc2ccccc2)SC(Cc2ccccc2)=C1 | 77.662
DBB_S_1_(9)_b | C1=C(Cc2ccccc2)SC(Cc2ccccc2)=CC1 | 78.583
DBB_S_1_(11)_a | C1=CC(Cc2ccccc2)=C[C@H](Cc2ccccc2)S1 | 78.028
DBB_S_1_(11)_b | C1=C[C@H](Cc2ccccc2)C=C(Cc2ccccc2)S1 | 79.577
DBB_S_1_(11)_c | C1=C(Cc2ccccc2)C=C(Cc2ccccc2)SC1 | 76.897
DBB_S_1_(12)_a | C1=C(Cc2ccccc2)CC(Cc2ccccc2)=CS1 | 76.704
DBB_S_1_(12)_b | C1=C(Cc2ccccc2)C=C(Cc2ccccc2)CS1 | 76.217
DBB_N,Me_(1,1)_(1,10)_P | Cc1ccc(Cc2ccccn2)cc1Cc1ccccc1 | 62.186
DBB_N,Me_(1,1)_(1,11)_P | Cc1cc(Cc2ccccc2)cc(Cc2ccccn2)c1 | 61.879
DBB_N,Me_(1,1)_(1,12)_P | Cc1ccc(Cc2ccccc2)cc1Cc1ccccn1 | 61.888
DBB_N,Me_(1,1)_(1,14)_P | C[C@@H](c1ccccc1)c1cccc(Cc2ccccn2)c1 | 61.181
DBB_N,Me_(1,1)_(1,15)_P | Cc1ccccc1Cc1cccc(Cc2ccccn2)c1 | 62.535
DBB_N,Me_(1,1)_(1,16)_P | Cc1cccc(Cc2cccc(Cc3ccccn3)c2)c1 | 62.512
DBB_N,Me_(1,1)_(1,17)_P | Cc1ccc(Cc2cccc(Cc3ccccn3)c2)cc1 | 62.14
DBB_N,Me_(1,1)_(1,3)_P | Cc1cccnc1Cc1cccc(Cc2ccccc2)c1 | 60.87
DBB_N,Me_(1,1)_(1,4)_P | Cc1ccnc(Cc2cccc(Cc3ccccc3)c2)c1 | 62.028
DBB_N,Me_(1,1)_(1,5)_P | Cc1ccc(Cc2cccc(Cc3ccccc3)c2)nc1 | 60.837
DBB_N,Me_(1,1)_(1,6)_P | Cc1cccc(Cc2cccc(Cc3ccccc3)c2)n1 | 61.837
DBB_N,Me_(1,1)_(1,7)_P | C[C@@H](c1cccc(Cc2ccccc2)c1)c1ccccn1 | 61.735
DBB_N,Me_(1,1)_(1,8)_P | Cc1c(Cc2ccccc2)cccc1Cc1ccccn1 | 62.135
DBB_N,Me_(1,1)_(10,1)_P | Cc1ccccc1Cc1cc(Cc2ccccc2)ccn1 | 61.367
DBB_N,Me_(1,1)_(10,11)_P | Cc1cc(Cc2ccccc2)cc(Cc2ccccc2)n1 | 61.27
DBB_N,Me_(1,1)_(10,12)_P | Cc1cnc(Cc2ccccc2)cc1Cc1ccccc1 | 61.149
DBB_N,Me_(1,1)_(10,4)_P | Cc1cccc(Cc2cc(Cc3ccccc3)ccn2)c1 | 62.344
DBB_N,Me_(1,1)_(10,5)_P | Cc1ccc(Cc2cc(Cc3ccccc3)ccn2)cc1 | 61.498
DBB_N,Me_(1,1)_(10,7)_P | C[C@H](c1ccccc1)c1cc(Cc2ccccc2)ccn1 | 61.479
DBB_N,Me_(1,1)_(10,8)_P | Cc1c(Cc2ccccc2)ccnc1Cc1ccccc1 | 61.512
DBB_N,Me_(1,1)_(11,1)_P | Cc1ccccc1Cc1cncc(Cc2ccccc2)c1 | 62.502
DBB_N,Me_(1,1)_(11,10)_P | Cc1ncc(Cc2ccccc2)cc1Cc1ccccc1 | 62.06
DBB_N,Me_(1,1)_(11,4)_P | Cc1cccc(Cc2cncc(Cc3ccccc3)c2)c1 | 62.474
DBB_N,Me_(1,1)_(11,5)_P | Cc1ccc(Cc2cncc(Cc3ccccc3)c2)cc1 | 61.753
DBB_N,Me_(1,1)_(11,7)_P | C[C@H](c1ccccc1)c1cncc(Cc2ccccc2)c1 | 61.353
DBB_N,Me_(1,1)_(11,8)_P | Cc1c(Cc2ccccc2)cncc1Cc1ccccc1 | 62.195
DBB_N,Me_(1,1)_(4,1)_P | Cc1ccncc1Cc1cccc(Cc2ccccc2)c1 | 61.8
DBB_N,Me_(1,1)_(4,10)_P | Cc1ccc(Cc2cccnc2)cc1Cc1ccccc1 | 61.93
DBB_N,Me_(1,1)_(4,11)_P | Cc1cc(Cc2ccccc2)cc(Cc2cccnc2)c1 | 61.828
DBB_N,Me_(1,1)_(4,12)_P | Cc1ccc(Cc2ccccc2)cc1Cc1cccnc1 | 61.558
DBB_N,Me_(1,1)_(4,14)_P | C[C@@H](c1ccccc1)c1cccc(Cc2cccnc2)c1 | 60.967
DBB_N,Me_(1,1)_(4,15)_P | Cc1ccccc1Cc1cccc(Cc2cccnc2)c1 | 62.349
DBB_N,Me_(1,1)_(4,16)_P | Cc1cccc(Cc2cccc(Cc3cccnc3)c2)c1 | 62.056
DBB_N,Me_(1,1)_(4,17)_P | Cc1ccc(Cc2cccc(Cc3cccnc3)c2)cc1 | 61.102
DBB_N,Me_(1,1)_(4,3)_P | Cc1ncccc1Cc1cccc(Cc2ccccc2)c1 | 61.995
DBB_N,Me_(1,1)_(4,5)_P | Cc1ccc(Cc2cccc(Cc3ccccc3)c2)cn1 | 61.586
DBB_N,Me_(1,1)_(4,6)_P | Cc1cncc(Cc2cccc(Cc3ccccc3)c2)c1 | 62.219
DBB_N,Me_(1,1)_(4,7)_P | C[C@H](c1cccnc1)c1cccc(Cc2ccccc2)c1 | 60.697
DBB_N,Me_(1,1)_(4,8)_P | Cc1c(Cc2ccccc2)cccc1Cc1cccnc1 | 62.735
DBB_N,Me_(1,1)_(5,1)_P | Cc1cnccc1Cc1cccc(Cc2ccccc2)c1 | 60.507
DBB_N,Me_(1,1)_(5,10)_P | Cc1ccc(Cc2ccncc2)cc1Cc1ccccc1 | 61.902
DBB_N,Me_(1,1)_(5,11)_P | Cc1cc(Cc2ccccc2)cc(Cc2ccncc2)c1 | 61.963
DBB_N,Me_(1,1)_(5,12)_P | Cc1ccc(Cc2ccccc2)cc1Cc1ccncc1 | 61.33
DBB_N,Me_(1,1)_(5,14)_P | C[C@@H](c1ccccc1)c1cccc(Cc2ccncc2)c1 | 61.056
DBB_N,Me_(1,1)_(5,15)_P | Cc1ccccc1Cc1cccc(Cc2ccncc2)c1 | 61.209
DBB_N,Me_(1,1)_(5,16)_P | Cc1cccc(Cc2cccc(Cc3ccncc3)c2)c1 | 61.73
DBB_N,Me_(1,1)_(5,17)_P | Cc1ccc(Cc2cccc(Cc3ccncc3)c2)cc1 | 62.153
DBB_N,Me_(1,1)_(5,4)_P | Cc1cc(Cc2cccc(Cc3ccccc3)c2)ccn1 | 60.656
DBB_N,Me_(1,1)_(5,7)_P | C[C@H](c1ccncc1)c1cccc(Cc2ccccc2)c1 | 61.093
DBB_N,Me_(1,1)_(5,8)_P | Cc1c(Cc2ccccc2)cccc1Cc1ccncc1 | 62.754
DBB_N,Me_(1,1)_(8,1)_P | Cc1ccccc1Cc1cccc(Cc2ccccc2)n1 | 61.572
DBB_N,Me_(1,1)_(8,10)_P | Cc1ccc(Cc2ccccc2)nc1Cc1ccccc1 | 61.646
DBB_N,Me_(1,1)_(8,11)_P | Cc1cc(Cc2ccccc2)nc(Cc2ccccc2)c1 | 61.084
DBB_N,Me_(1,1)_(8,4)_P | Cc1cccc(Cc2cccc(Cc3ccccc3)n2)c1 | 61.777
DBB_N,Me_(1,1)_(8,5)_P | Cc1ccc(Cc2cccc(Cc3ccccc3)n2)cc1 | 61.777
DBB_N,Me_(1,1)_(8,7)_P | C[C@H](c1ccccc1)c1cccc(Cc2ccccc2)n1 | 60.777
ATR | c1ccc2cc3ccccc3cc2c1 | 66.809
ATR_Me_1_(1) | Cc1cccc2cc3ccccc3cc12 | 64.022
ATR_Me_1_(2)_a | C[C@]12C=CC=CC1=Cc1ccccc1C2 | 79.68
ATR_Me_1_(2)_b | C[C@]12C=CC=CC1=CC1=CC=CCC1=C2 | 98.095
ATR_Me_1_(2)_c | C[C@]12C=CC=CC1=CC1=CCC=CC1=C2 | 96.804
ATR_Me_1_(2)_d | C[C@]12C=CC=CC1=C[C@H]1C=CC=CC1=C2 | 104.947
ATR_Me_1_(2)_e | C[C@]12C=CC=C[C@H]1C=c1ccccc1=C2 | 102.84
ATR_Me_1_(2)_f | C[C@]12C=CCC=C1C=c1ccccc1=C2 | 95.987
ATR_Me_1_(2)_g | C[C@@]12C=c3ccccc3=CC1=CC=CC2 | 91.919
ATR_Me_1_(3) | Cc1c2ccccc2cc2ccccc12 | 64.818
ATR_Me_1_(6) | Cc1ccc2cc3ccccc3cc2c1 | 65.643
ATR_Et_1_(6) | CCc1ccc2cc3ccccc3cc2c1 | 63.933
ATR_Hy_1_(6) | Oc1ccc2cc3ccccc3cc2c1 | 64.71
ATR_Am_1_(6) | Nc1ccc2cc3ccccc3cc2c1 | 63.011
ATR_Ca_1_(6) | O=C(O)c1ccc2cc3ccccc3cc2c1 | 63.861
ATR_Th_1_(6) | Sc1ccc2cc3ccccc3cc2c1 | 66.618
ATR_Al_1_(6) | O=Cc1ccc2cc3ccccc3cc2c1 | 63.777
ATR_N_1_(1) | c1ccc2cc3ncccc3cc2c1 | 63.867
ATR_N_1_(2)_a | C1=CC2=Cc3ccccc3CN2C=C1 | 72.325
ATR_N_1_(2)_b | C1=CCC2=CN3C=CC=CC3=CC2=C1 | 83.888
ATR_N_1_(2)_c | C1=CC2=CC3=CCC=CC3=CN2C=C1 | 83.183
ATR_N_1_(2)_d | C1=CC2=CN3C=CC=CC3=C[C@@H]2C=C1 | 93.594
ATR_N_1_(2)_e | C1=C[C@@H]2C=c3ccccc3=CN2C=C1 | 93.685
ATR_N_1_(2)_f | C1=CN2C=c3ccccc3=CC2=CC1 | 84.111
ATR_N_1_(2)_g | C1=CCN2C=c3ccccc3=CC2=C1 | 82.004
ATR_N_1_(3) | c1ccc2nc3ccccc3cc2c1 | 64.405
ATR_N_1_(6) | c1ccc2cc3cnccc3cc2c1 | 63.622
ATR_P_1_(1) | c1ccc2cc3pcccc3cc2c1 | 65.284
ATR_P_1_(2)_a | C1=CC2=Cc3ccccc3CP2C=C1 | 81.864
ATR_P_1_(2)_b | C1=CCC2=CP3C=CC=CC3=CC2=C1 | 98.248
ATR_P_1_(2)_c | C1=CC2=CC3=CCC=CC3=CP2C=C1 | 97.453
ATR_P_1_(2)_d | C1=CC2=CP3C=CC=CC3=C[C@@H]2C=C1 | 103.866
ATR_P_1_(2)_e | C1=C[C@@H]2C=c3ccccc3=CP2C=C1 | 102.512
ATR_P_1_(2)_f | C1=CP2C=c3ccccc3=CC2=CC1 | 96.769
ATR_P_1_(2)_g | C1=CCP2C=c3ccccc3=CC2=C1 | 94.173
ATR_P_1_(3) | c1ccc2pc3ccccc3cc2c1 | 64.004
ATR_P_1_(6) | c1ccc2cc3cpccc3cc2c1 | 65.595
ATR_B_1_(1) | b1cccc2cc3ccccc3cc12 | 82.468
ATR_B_1_(2)_a | C1=CB2Cc3ccccc3C=C2C=C1 | 68.048
ATR_B_1_(2)_b | C1=CCC2=CB3C=CC=CC3=CC2=C1 | 80.685
ATR_B_1_(2)_c | C1=CB2C=C3C=CCC=C3C=C2C=C1 | 79.75
ATR_B_1_(2)_d | C1=CB2C=C3C=CC=C[C@H]3C=C2C=C1 | 89.651
ATR_B_1_(2)_e | C1=CB2C=c3ccccc3=C[C@H]2C=C1 | 84.592
ATR_B_1_(2)_f | C1=CB2C=c3ccccc3=CC2=CC1 | 79.059
ATR_B_1_(2)_g | C1=CCB2C=c3ccccc3=CC2=C1 | 76.421
ATR_B_1_(3) | b1c2ccccc2cc2ccccc12 | 79.789
ATR_B_1_(6) | b1ccc2cc3ccccc3cc2c1 | 83.341
ATR_O_1_(1)_a | C1=CO[C@@H]2C=c3ccccc3=CC2=C1 | 93.336
ATR_O_1_(1)_b | C1=COC2=C[C@@H]3C=CC=CC3=CC2=C1 | 97.523
ATR_O_1_(1)_c | C1=COc2cc3c(cc2=C1)C=CCC=3 | 86.504
ATR_O_1_(1)_d | C1=CCc2cc3c(cc2=C1)OC=CC=3 | 87.412
ATR_O_1_(1)_e | C1=COC2=Cc3ccccc3CC2=C1 | 78.34
ATR_O_1_(1)_f | C1=COc2cc3ccccc3cc2C1 | 70.811
ATR_O_1_(1)_g | C1=Cc2cc3ccccc3cc2OC1 | 70.86
ATR_O_3_(1)_a | C1=CC2=Cc3ccccc3O[C@H]2C=C1 | 83.985
ATR_O_3_(1)_b | C1=CC2=Cc3ccccc3OC2=CC1 | 77.824
ATR_O_3_(1)_c | C1=CCC2=Cc3ccccc3OC2=C1 | 79.596
ATR_O_3_(1)_d | c1ccc2c(c1)Cc1ccccc1O2 | 66.045
ATR_O_6_(1)_a | C1=Cc2cc3ccccc3cc2CO1 | 69.639
ATR_O_6_(1)_b | C1=CC2=Cc3ccccc3CC2=CO1 | 75.828
ATR_O_6_(1)_c | C1=CCc2cc3c(cc2=C1)C=COC=3 | 85.821
ATR_O_6_(1)_d | C1=Cc2cc3c(cc2=CC1)C=COC=3 | 84.955
ATR_O_6_(1)_e | C1=CC2=CC3=COC=CC3=C[C@@H]2C=C1 | 95.534
ATR_O_6_(1)_f | C1=C[C@@H]2C=c3ccccc3=CC2=CO1 | 95.764
ATR_O_6_(1)_g | C1=c2cc3ccccc3cc2=COC1 | 87.565
ATR_S_1_(1)_a | C1=CS[C@@H]2C=c3ccccc3=CC2=C1 | 94.082
ATR_S_1_(1)_b | C1=CSC2=C[C@@H]3C=CC=CC3=CC2=C1 | 99.107
ATR_S_1_(1)_c | C1=CSc2cc3c(cc2=C1)C=CCC=3 | 80.468
ATR_S_1_(1)_d | C1=CCc2cc3c(cc2=C1)SC=CC=3 | 89.135
ATR_S_1_(1)_e | C1=CSC2=Cc3ccccc3CC2=C1 | 80.468
ATR_S_1_(1)_f | C1=CSc2cc3ccccc3cc2C1 | 73.476
ATR_S_1_(1)_g | C1=Cc2cc3ccccc3cc2SC1 | 71.376
ATR_S_3_(1)_a | C1=CC2=Cc3ccccc3S[C@H]2C=C1 | 84.153
ATR_S_3_(1)_b | C1=CC2=Cc3ccccc3SC2=CC1 | 79.526
ATR_S_3_(1)_c | C1=CCC2=Cc3ccccc3SC2=C1 | 82.018
ATR_S_3_(1)_d | c1ccc2c(c1)Cc1ccccc1S2 | 67.092
ATR_S_6_(1)_a | C1=Cc2cc3ccccc3cc2CS1 | 69.883
ATR_S_6_(1)_b | C1=CC2=Cc3ccccc3CC2=CS1 | 78.508
ATR_S_6_(1)_c | C1=CCc2cc3c(cc2=C1)C=CSC=3 | 87.949
ATR_S_6_(1)_d | C1=Cc2cc3c(cc2=CC1)C=CSC=3 | 87.244
ATR_S_6_(1)_e | C1=CC2=CC3=CSC=CC3=C[C@@H]2C=C1 | 97.941
ATR_S_6_(1)_f | C1=C[C@@H]2C=c3ccccc3=CC2=CS1 | 97.167
ATR_S_6_(1)_g | C1=c2cc3ccccc3cc2=CSC1 | 87.502
ATR_N,Me_(1,1)_(1,3) | Cc1c2ccccc2cc2cccnc12 | 57.951
ATR_N,Me_(1,1)_(1,5) | Cc1cccc2cc3cccnc3cc12 | 57.927
ATR_N,Me_(1,1)_(1,6) | Cc1ccc2cc3cccnc3cc2c1 | 58.155
ATR_N,Me_(1,1)_(1,7) | Cc1ccc2cc3ncccc3cc2c1 | 57.646
ATR_N,Me_(1,1)_(1,8) | Cc1cccc2cc3ncccc3cc12 | 59.387
ATR_N,Me_(1,1)_(1,10) | Cc1c2ccccc2cc2ncccc12 | 58.035
ATR_N,Me_(1,1)_(1,12) | Cc1ccnc2cc3ccccc3cc12 | 58.711
ATR_N,Me_(1,1)_(1,13) | Cc1cnc2cc3ccccc3cc2c1 | 57.066
ATR_N,Me_(1,1)_(1,14) | Cc1ccc2cc3ccccc3cc2n1 | 59.339
ATR_N,Me_(1,1)_(3,1) | Cc1cccc2cc3ccccc3nc12 | 56.779
ATR_N,Me_(1,1)_(3,6) | Cc1ccc2cc3ccccc3nc2c1 | 57.317
ATR_N,Me_(1,1)_(3,7) | Cc1ccc2nc3ccccc3cc2c1 | 58.322
ATR_N,Me_(1,1)_(3,8) | Cc1cccc2nc3ccccc3cc12 | 57.108
ATR_N,Me_(1,1)_(3,10) | Cc1c2ccccc2nc2ccccc12 | 58.119
ATR_N,Me_(1,1)_(3,12) | Cc1cccc2nc3ccccc3cc12 | 57.108
ATR_N,Me_(1,1)_(6,1) | Cc1cccc2cc3ccncc3cc12 | 57.24
ATR_N,Me_(1,1)_(6,3) | Cc1c2ccccc2cc2ccncc12 | 58.544
ATR_N,Me_(1,1)_(6,5) | Cc1nccc2cc3ccccc3cc12 | 57.898
ATR_N,Me_(1,1)_(6,8) | Cc1cncc2cc3ccccc3cc12 | 56.959
ATR_N,Me_(1,1)_(6,10) | Cc1c2ccccc2cc2cnccc12 | 52.963
ATR_N,Me_(1,1)_(6,12) | Cc1cccc2cc3cnccc3cc12 | 57.317
ATR_N,Me_(1,1)_(6,13) | Cc1ccc2cc3cnccc3cc2c1 | 57.868
ATR_N,Me_(1,1)_(6,14) | Cc1ccc2cc3ccncc3cc2c1 | 57.724
PYR | c1cc2ccc3cccc4ccc(c1)c2c34 | 59.522
PYR_Me_1_(1) | Cc1ccc2ccc3cccc4ccc1c2c34 | 58.868
PYR_Me_1_(2)_a | C[C@@]12C=CC=c3ccc4cccc(c4c31)=CC2 | 84.34
PYR_Me_1_(2)_b | C[C@]12C=CC=c3ccc4c(c31)[C@@H](C=CC=4)C=C2 | 95.106
PYR_Me_1_(2)_c | C[C@]12C=CC=c3ccc4c(c31)C(=CCC=4)C=C2 | 89.723
PYR_Me_1_(2)_d | C[C@@]12C=CC=C3C=C[C@@H]4C=CC=C(C=C1)C4=C32 | 97.876
PYR_Me_1_(2)_e | C[C@]12C=CC=C3CC=c4cccc(c4=C31)C=C2 | 91.87
PYR_Me_1_(2)_f | C[C@]12C=CCc3ccc4cccc(c4c31)C=C2 | 74.693
PYR_Me_1_(2)_g | C[C@@]12C=Cc3cccc4ccc(c1c34)C=CC2 | 71.852
PYR_Me_1_(3) | Cc1cc2cccc3ccc4cccc1c4c32 | 58.067
PYR_Me_1_(7) | Cc1cc2ccc3cccc4ccc(c1)c2c34 | 58.35
PYR_Et_1_(7) | CCc1cc2ccc3cccc4ccc(c1)c2c34 | 58.266
PYR_Hy_1_(7) | Oc1cc2ccc3cccc4ccc(c1)c2c34 | 57.486
PYR_Th_1_(7) | Sc1cc2ccc3cccc4ccc(c1)c2c34 | 59.438
PYR_Am_1_(7) | Nc1cc2ccc3cccc4ccc(c1)c2c34 | 56.455
PYR_Ca_1_(7) | O=C(O)c1cc2ccc3cccc4ccc(c1)c2c34 | 57.528
PYR_Al_1_(7) | O=Cc1cc2ccc3cccc4ccc(c1)c2c34 | 56.304
PYR_N_1_(1) | c1cc2ccc3ccnc4ccc(c1)c2c34 | 57.214
PYR_N_1_(2)_a | C1=CN2CC=c3cccc4ccc(c2c34)=C1 | 75.422
PYR_N_1_(2)_b | C1=C[C@H]2C=CN3C=CC=c4ccc(c2c43)=C1 | 84.304
PYR_N_1_(2)_c | C1=c2ccc3cccn4ccc(c2c3-4)=CC1 | 78
PYR_N_1_(2)_d | C1=C[C@H]2C=CC3=CC=CN4C=CC(=C1)C2=C34 | 85.321
PYR_N_1_(2)_e | C1=CN2C=Cc3cccc4c3=C2C(=C1)CC=4 | 78.539
PYR_N_1_(2)_f | C1=Cn2ccc3cccc4ccc(c2c43)C1 | 66.439
PYR_N_1_(2)_g | C1=Cc2ccc3cccc4ccn(c2c34)C1 | 66.534
PYR_N_1_(2)_h | C1=CN2C=Cc3cccc4c3[C@H]2C(=C1)C=C4 | 76.995
PYR_N_1_(3) | c1cc2ccc3cccc4ncc(c1)c2c34 | 57.308
PYR_N_1_(7) | c1cc2ccc3cncc4ccc(c1)c2c34 | 57.015
PYR_N_1_(8)_a | C1=CC2=CC=C3C=CC=C4C=CC(=C1)C2N43 | 77.163
PYR_N_1_(8)_b | C1=Cc2ccc3cccc4ccc(c2-n-3-4)C1 | 78.108
PYR_N_1_(8)_c | C1=CC2=CCc3cccc4c3N2C(=C1)C=C4 | 70.817
PYR_N_1_(8)_d | C1=C[C@@H]2C=Cc3cccc4c3N2C(=C1)C=C4 | 77.881
PYR_N_1_(8)_e | C1=c2ccc3cccc4ccc(n2-c34)=CC1 | 72.611
PYR_P_1_(1) | c1cc2ccc3ccpc4ccc(c1)c2c34 | 57.502
PYR_P_1_(2)_a | C1=CP2CC=c3cccc4ccc(c2c34)=C1 | 86.003
PYR_P_1_(2)_b | C1=C[C@H]2C=CP3C=CC=c4ccc(c2c43)=C1 | 93.282
PYR_P_1_(2)_c | C1=c2ccc3cccp4ccc(c2c3-4)=CC1 | 90.602
PYR_P_1_(2)_d | C1=C[C@H]2C=CC3=CC=CP4C=CC(=C1)C2=C34 | 97.636
PYR_P_1_(2)_e | C1=CP2C=Cc3cccc4c3=C2C(=C1)CC=4 | 92.355
PYR_P_1_(2)_f | C1=Cp2ccc3cccc4ccc(c2c43)C1 | 75.602
PYR_P_1_(2)_g | C1=Cc2ccc3cccc4ccp(c2c34)C1 | 73.933
PYR_P_1_(2)_h | C1=CP2C=Cc3cccc4c3[C@H]2C(=C1)C=C4 | 86.206
PYR_P_1_(3) | c1cc2ccc3cccc4pcc(c1)c2c34 | 59.308
PYR_P_1_(7) | c1cc2ccc3cpcc4ccc(c1)c2c34 | 57.56
PYR_P_1_(8)_a | C1=CC2=CC=C3C=CC=C4C=CC(=C1)C2P43 | 86.595
PYR_P_1_(8)_b | C1=Cc2ccc3cccc4ccc(c2-p-3-4)C1 | 94.137
PYR_P_1_(8)_c | C1=CC2=CCc3cccc4c3P2C(=C1)C=C4 | 78.574
PYR_P_1_(8)_d | C1=C[C@@H]2C=Cc3cccc4c3P2C(=C1)C=C4 | 87.068
PYR_P_1_(8)_e | C1=c2ccc3cccc4ccc(p2-c34)=CC1 | 80.04
PYR_B_1_(1) | b1ccc2ccc3cccc4ccc1c2c43 | 72.077
PYR_B_1_(2)_a | C1=CB2CC=c3cccc4ccc(c2c34)=C1 | 69.668
PYR_B_1_(2)_b | C1=CB2C=C[C@@H]3C=CC=c4ccc(c2c43)=C1 | 80.769
PYR_B_1_(2)_c | C1=CB2C=CC3=CCC=c4ccc(c2c43)=C1 | 74.352
PYR_B_1_(2)_d | C1=CB2C=CC3=CC=C[C@H]4C=CC(=C1)C2=C34 | 82.307
PYR_B_1_(2)_e | C1=CB2C=Cc3cccc4c3=C2C(=C1)CC=4 | 75.093
PYR_B_1_(2)_f | C1=CB2C=Cc3cccc4ccc(c2c34)C1 | 61.929
PYR_B_1_(2)_g | C1=Cc2ccc3cccc4c3c2B(C=C4)C1 | 60.978
PYR_B_1_(2)_h | C1=CB2C=Cc3cccc4c3[C@H]2C(=C1)C=C4 | 71.068
PYR_B_1_(3) | b1cc2cccc3ccc4cccc1c4c23 | 74.244
PYR_B_1_(7) | b1cc2ccc3cccc4ccc(c1)c2c34 | 73.051
PYR_B_1_(8)_a | C1=CC2=CC=C3C=CC=C4C=CC(=C1)B2C43 | 70.679
PYR_B_1_(8)_b | C1=CC2=CC=C3CC=CC4=C3B2C(=C1)C=C4 | 70.129
PYR_B_1_(8)_c | C1=CC2=CCc3cccc4c3B2C(=C1)C=C4 | 65.996
PYR_B_1_(8)_d | C1=C[C@@H]2C=Cc3cccc4c3B2C(=C1)C=C4 | 72.324
PYR_B_1_(8)_e | C1=Cc2cccc3c2B2C1=CCC=C2C=C3 | 67.013
PYR_O_1_(1)_a | C1=Cc2ccc3cccc4c3c2[C@H](C=C4)O1 | 73.335
PYR_O_1_(1)_b | C1=Cc2ccc3cccc4c3c2C(=CC4)O1 | 70.362
PYR_O_1_(1)_c | C1=Cc2ccc3ccoc4ccc(c2c34)C1 | 69.728
PYR_O_1_(1)_d | C1=Cc2ccc3occc4ccc(c2c43)C1 | 69.974
PYR_O_1_(1)_e | C1=CC2=CCc3cccc4ccc(c2c34)O1 | 69.172
PYR_O_1_(1)_f | C1=C[C@@H]2C=Cc3cccc4ccc(c2c34)O1 | 75.727
PYR_O_1_(1)_g | C1=c2ccc3cccc4ccc(c2c43)OC1 | 68.741
PYR_O_1_(1)_h | C1=CC2=CC=C3C=COC4=C3[C@H]2C(=C1)C=C4 | 91.482
PYR_O_1_(3)_a | c1cc2c3c(c1)ccc1cccc(c13)OC2 | 61.498
PYR_O_1_(3)_b | C1=Cc2ccc3cccc4occ(c2c34)C1 | 71.391
PYR_O_1_(3)_c | C1=Cc2coc3cccc4ccc(c2c43)C1 | 69.806
PYR_O_1_(3)_d | C1=c2cccc3c2=c2c(cccc2=CC3)O1 | 83.892
PYR_O_1_(3)_e | C1=C[C@@H]2C=Cc3cccc4c3=C2C(=C1)OC=4 | 90.997
PYR_O_1_(3)_f | C1=c2ccc3cccc4coc(c2c34)=CC1 | 82.929
PYR_O_1_(3)_g | C1=C[C@H]2OC=c3cccc4ccc(c2c34)=C1 | 84.938
PYR_O_1_(3)_h | C1=CC2=COc3cccc4c3[C@@H]2C(=C1)C=C4 | 80.028
PYR_O_1_(7)_a | C1=c2ccc3cccc4ccc(c2c43)CO1 | 67.097
PYR_O_1_(7)_b | C1=C2CC=c3cccc4ccc(c2c34)=CO1 | 81.72
PYR_O_1_(7)_c | C1=C[C@H]2C=CC3=COC=c4ccc(c2c43)=C1 | 88.587
PYR_O_1_(7)_d | C1=c2ccc3cocc4ccc(c2c34)=CC1 | 80.973
PYR_O_1_(7)_e | C1=Cc2cccc3c2C2C1=COC=C2C=C3 | 79.621
PYR_S_1_(1)_a | C1=Cc2ccc3cccc4c3c2[C@H](C=C4)S1 | 73.466
PYR_S_1_(1)_b | C1=Cc2ccc3cccc4c3c2C(=CC4)S1 | 72.031
PYR_S_1_(1)_c | C1=Cc2ccc3ccsc4ccc(c2c34)C1 | 79.322
PYR_S_1_(1)_d | C1=Cc2ccc3sccc4ccc(c2c43)C1 | 79.478
PYR_S_1_(1)_e | C1=CC2=CCc3cccc4ccc(c2c34)S1 | 71.469
PYR_S_1_(1)_f | C1=C[C@@H]2C=Cc3cccc4ccc(c2c34)S1 | 76.098
PYR_S_1_(1)_g | C1=c2ccc3cccc4ccc(c2c43)SC1 | 69.256
PYR_S_1_(1)_h | C1=CC2=CC=C3C=CSC4=C3[C@H]2C(=C1)C=C4 | 92.839
PYR_S_1_(3)_a | c1cc2c3c(c1)ccc1cccc(c13)SC2 | 62.222
PYR_S_1_(3)_b | C1=Cc2ccc3cccc4scc(c2c34)C1 | 80.566
PYR_S_1_(3)_c | C1=Cc2csc3cccc4ccc(c2c43)C1 | 78.981
PYR_S_1_(3)_d | C1=c2cccc3c2=c2c(cccc2=CC3)S1 | 85.722
PYR_S_1_(3)_e | C1=C[C@@H]2C=Cc3cccc4c3=C2C(=C1)SC=4 | 91.954
PYR_S_1_(3)_f | C1=c2ccc3cccc4csc(c2c34)=CC1 | 83.838
PYR_S_1_(3)_g | C1=C[C@H]2SC=c3cccc4ccc(c2c34)=C1 | 85.273
PYR_S_1_(3)_h | C1=CC2=CSc3cccc4c3[C@@H]2C(=C1)C=C4 | 81.098
PYR_S_1_(7)_a | C1=c2ccc3cccc4ccc(c2c43)CS1 | 67.719
PYR_S_1_(7)_b | C1=C2CC=c3cccc4ccc(c2c34)=CS1 | 83.772
PYR_S_1_(7)_c | C1=C[C@H]2C=CC3=CSC=c4ccc(c2c43)=C1 | 90.154
PYR_S_1_(7)_d | C1=c2ccc3cscc4ccc(c2c34)=CC1 | 82.498
PYR_S_1_(7)_e | C1=Cc2cccc3c2C2C1=CSC=C2C=C3 | 81.092
PYR_NMe_11_110_P | Cc1cc2ccnc3ccc4cccc1c4c23 | 55.419
PYR_NMe_11_111_P | Cc1cc2cccc3ccc4nccc1c4c32 | 54.519
PYR_NMe_11_113_P | Cc1cnc2ccc3cccc4ccc1c2c34 | 55.152
PYR_NMe_11_114_P | Cc1cc2ccc3cccc4ccc(n1)c2c34 | 54.87
PYR_NMe_11_13_P | Cc1cc2cccc3ccc4ccnc1c4c32 | 54.126
PYR_NMe_11_14_P | Cc1cc2nccc3ccc4cccc1c4c32 | 54.545
PYR_NMe_11_16_P | Cc1ccc2ccc3ccnc4ccc1c2c34 | 54.817
PYR_NMe_11_17_P | Cc1cc2ccc3ccnc4ccc(c1)c2c34 | 54.854
PYR_NMe_11_18_P | Cc1ccc2ccc3nccc4ccc1c2c43 | 54.849
PYR_NMe_11_31_P | Cc1ccc2ccc3cccc4cnc1c2c34 | 54.404
PYR_NMe_11_310_P | Cc1cc2cccc3ncc4cccc1c4c23 | 55.55
PYR_NMe_11_311_P | Cc1cc2cccc3cnc4cccc1c4c32 | 54.65
PYR_NMe_11_313_P | Cc1ccc2ncc3cccc4ccc1c2c43 | 55.356
PYR_NMe_11_314_P | Cc1cc2ccc3cccc4cnc(c1)c2c34 | 54.927
PYR_NMe_11_34_P | Cc1nc2cccc3ccc4cccc1c4c32 | 55.456
PYR_NMe_11_36_P | Cc1ccc2ccc3cccc4ncc1c2c34 | 55.011
PYR_NMe_11_37_P | Cc1cc2ccc3cccc4ncc(c1)c2c34 | 54.953
PYR_NMe_11_38_P | Cc1ccc2cnc3cccc4ccc1c2c43 | 54.833
PYR_NMe_11_71_P | Cc1ccc2ccc3cncc4ccc1c2c34 | 55.131
PYR_NMe_11_710_P | Cc1cc2cccc3ccc4cncc1c4c32 | 55.294
PYR_NMe_11_711_P | Cc1cc2cncc3ccc4cccc1c4c32 | 54.409
PYR_NMe_11_713_P | Cc1ccc2ccc3cncc4ccc1c2c34 | 55.131
PYR_NMe_11_714_P | Cc1cc2ccc3cncc4ccc(c1)c2c34 | 54.655
PYR_NMe_11_73_P | Cc1cc2cncc3ccc4cccc1c4c32 | 54.409
PYR_NMe_11_74_P | Cc1cc2cccc3ccc4cncc1c4c32 | 55.294
PYR_NMe_11_76_P | Cc1ncc2ccc3cccc4ccc1c2c34 | 55.016
PYR_NMe_11_78_P | Cc1ncc2ccc3cccc4ccc1c2c34 | 55.016
BDB | c1ccc(C(c2ccccc2)c2ccccc2)cc1 | 64.131
BDB_Me_1_(1) | Cc1ccc(C(c2ccccc2)c2ccccc2)cc1 | 63.205
BDB_Me_1_(2) | Cc1cccc(C(c2ccccc2)c2ccccc2)c1 | 63.172
BDB_Me_1_(3) | Cc1ccccc1C(c1ccccc1)c1ccccc1 | 62.856
BDB_Me_1_(4)_a | CC1(C(c2ccccc2)c2ccccc2)C=CCC=C1 | 72.491
BDB_Me_1_(4)_b | C[C@]1(C(c2ccccc2)c2ccccc2)C=CC=CC1 | 73.203
BDB_Me_1_(7) | CC(c1ccccc1)(c1ccccc1)c1ccccc1 | 61.944
BDB_Am_1_(1) | Nc1ccc(C(c2ccccc2)c2ccccc2)cc1 | 61.391
BDB_Ca_1_(1) | O=C(O)c1ccc(C(c2ccccc2)c2ccccc2)cc1 | 60.069
BDB_Et_1_(1) | CCc1ccc(C(c2ccccc2)c2ccccc2)cc1 | 62.777
BDB_Hy_1_(1) | Oc1ccc(C(c2ccccc2)c2ccccc2)cc1 | 62.079
BDB_Th_1_(1) | Sc1ccc(C(c2ccccc2)c2ccccc2)cc1 | 61.428
BDB_Al_1_(1) | O=Cc1ccc(C(c2ccccc2)c2ccccc2)cc1 | 61.111
BDB_N_1_(1) | c1ccc(C(c2ccccc2)c2ccncc2)cc1 | 61.572
BDB_N_1_(2) | c1ccc(C(c2ccccc2)c2cccnc2)cc1 | 61.646
BDB_N_1_(3) | c1ccc(C(c2ccccc2)c2ccccn2)cc1 | 62.144
BDB_N_1_(4)_a | C1=CN(C(c2ccccc2)c2ccccc2)C=CC1 | 73.009
BDB_N_1_(4)_b | C1=CCN(C(c2ccccc2)c2ccccc2)C=C1 | 74.061
BDB_N_1_(7) | c1ccc(N(c2ccccc2)c2ccccc2)cc1 | 62.461
BDB_P_1_(1) | c1ccc(C(c2ccccc2)c2ccpcc2)cc1 | 63.172
BDB_P_1_(2) | c1ccc(C(c2ccccc2)c2cccpc2)cc1 | 62.321
BDB_P_1_(3) | c1ccc(C(c2ccccc2)c2ccccp2)cc1 | 64.759
BDB_P_1_(4)_a | C1=CP(C(c2ccccc2)c2ccccc2)C=CC1 | 74.909
BDB_P_1_(4)_b | C1=CCP(C(c2ccccc2)c2ccccc2)C=C1 | 73.82
BDB_P_1_(7) | c1ccc(P(c2ccccc2)c2ccccc2)cc1 | 60.521
BDB_B_1_(1) | b1ccc(C(c2ccccc2)c2ccccc2)cc1 | 77.366
BDB_B_1_(2) | b1cccc(C(c2ccccc2)c2ccccc2)c1 | 77.049
BDB_B_1_(3) | b1ccccc1C(c1ccccc1)c1ccccc1 | 75.249
BDB_B_1_(4)_a | C1=CB(C(c2ccccc2)c2ccccc2)C=CC1 | 71.188
BDB_B_1_(4)_b | C1=CCB(C(c2ccccc2)c2ccccc2)C=C1 | 71.334
BDB_B_1_(7) | c1ccc(B(c2ccccc2)c2ccccc2)cc1 | 60.293
BDB_O_1_(1)_a | C1=CC(C(c2ccccc2)c2ccccc2)=CCO1 | 73.464
BDB_O_1_(1)_b | C1=CC(C(c2ccccc2)c2ccccc2)C=CO1 | 74.584
BDB_O_1_(2)_a | C1=CC(C(c2ccccc2)c2ccccc2)=COC1 | 73.679
BDB_O_1_(2)_b | C1=COCC(C(c2ccccc2)c2ccccc2)=C1 | 72.92
BDB_O_1_(2)_c | C1=COC=C(C(c2ccccc2)c2ccccc2)C1 | 72.444
BDB_O_1_(3)_a | C1=CCOC(C(c2ccccc2)c2ccccc2)=C1 | 75.228
BDB_O_1_(3)_b | C1=COC(C(c2ccccc2)c2ccccc2)=CC1 | 74.38
BDB_O_1_(3)_c | C1=CO[C@H](C(c2ccccc2)c2ccccc2)C=C1 | 76.772
BDB_S_1_(1)_a | C1=CC(C(c2ccccc2)c2ccccc2)=CCS1 | 73.276
BDB_S_1_(1)_b | C1=CC(C(c2ccccc2)c2ccccc2)C=CS1 | 76.4
BDB_S_1_(2)_a | C1=CC(C(c2ccccc2)c2ccccc2)=CSC1 | 74.145
BDB_S_1_(2)_b | C1=CSCC(C(c2ccccc2)c2ccccc2)=C1 | 73.391
BDB_S_1_(2)_c | C1=CSC=C(C(c2ccccc2)c2ccccc2)C1 | 74.757
BDB_S_1_(3)_a | C1=CCSC(C(c2ccccc2)c2ccccc2)=C1 | 74.453
BDB_S_1_(3)_b | C1=CSC(C(c2ccccc2)c2ccccc2)=CC1 | 75.688
BDB_S_1_(3)_c | C1=CS[C@H](C(c2ccccc2)c2ccccc2)C=C1 | 75.024
BDB_N,Me_(1,1)_(1,2) | Cc1cc(C(c2ccccc2)c2ccccc2)ccn1 | 60.516
BDB_N,Me_(1,1)_(1,3) | Cc1cnccc1C(c1ccccc1)c1ccccc1 | 59.516
BDB_N,Me_(1,1)_(1,9) | Cc1cccc([C@@H](c2ccccc2)c2ccncc2)c1 | 58.357
BDB_N,Me_(1,1)_(1,10) | Cc1ccccc1[C@@H](c1ccccc1)c1ccncc1 | 60.297
BDB_N,Me_(1,1)_(1,11) | Cc1ccc([C@@H](c2ccccc2)c2ccncc2)cc1 | 60.604
BDB_N,Me_(1,1)_(2,1) | Cc1ccc(C(c2ccccc2)c2ccccc2)cn1 | 59.199
BDB_N,Me_(1,1)_(2,5) | Cc1ccncc1C(c1ccccc1)c1ccccc1 | 59.953
BDB_N,Me_(1,1)_(2,6) | Cc1cncc(C(c2ccccc2)c2ccccc2)c1 | 60.488
BDB_N,Me_(1,1)_(2,9) | Cc1ccccc1[C@@H](c1ccccc1)c1cccnc1 | 60.293
BDB_N,Me_(1,1)_(2,10) | Cc1cccc([C@@H](c2ccccc2)c2cccnc2)c1 | 60.66
BDB_N,Me_(1,1)_(2,11) | Cc1ccc([C@@H](c2ccccc2)c2cccnc2)cc1 | 60.697
BDB_N,Me_(1,1)_(2,15) | Cc1ccccc1[C@H](c1ccccc1)c1cccnc1 | 60.311
BDB_N,Me_(1,1)_(2,16) | Cc1cccc([C@H](c2ccccc2)c2cccnc2)c1 | 60.646
BDB_N,Me_(1,1)_(2,17) | Cc1ccc([C@H](c2ccccc2)c2cccnc2)cc1 | 60.707
BDB_N,Me_(1,1)_(3,1) | Cc1ccc(C(c2ccccc2)c2ccccc2)nc1 | 60.293
BDB_N,Me_(1,1)_(3,2) | Cc1cccc(C(c2ccccc2)c2ccccc2)n1 | 61.07
BDB_N,Me_(1,1)_(3,5) | Cc1cccnc1C(c1ccccc1)c1ccccc1 | 62.349
BDB_N,Me_(1,1)_(3,6) | Cc1ccnc(C(c2ccccc2)c2ccccc2)c1 | 60.818
BDB_N,Me_(1,1)_(3,9) | Cc1ccccc1[C@@H](c1ccccc1)c1ccccn1 | 60.325
BDB_N,Me_(1,1)_(3,10) | Cc1cccc([C@@H](c2ccccc2)c2ccccn2)c1 | 61.209
BDB_N,Me_(1,1)_(3,11) | Cc1ccc([C@@H](c2ccccc2)c2ccccn2)cc1 | 61.181
BDB_N,Me_(1,1)_(3,15) | Cc1ccccc1[C@H](c1ccccc1)c1ccccn1 | 60.344
BDB_N,Me_(1,1)_(3,16) | Cc1cccc([C@H](c2ccccc2)c2ccccn2)c1 | 61.191
BDB_N,Me_(1,1)_(3,17) | Cc1ccc([C@H](c2ccccc2)c2ccccn2)cc1 | 61.191
as-IDC | C1=Cc2c3c(ccc2=C1)=CC=C3 | 91.515
as-IDC_Me_1_(1) | CC1=c2ccc3c(c2C=C1)C=CC=3 | 89.317
as-IDC_Me_1_(2)_a | C[C@]12C=CC=C1C1=CC=CC1=CC2 | 94.692
as-IDC_Me_1_(2)_b | C[C@]12C=CC=C1C1=CC=C[C@@H]1C=C2 | 107.378
as-IDC_Me_1_(2)_c | C[C@]12C=CC=C1C1=CCC=C1C=C2 | 97.673
as-IDC_Me_1_(2)_d | C[C@]12C=CC=C1[C@@H]1C=CC=C1C=C2 | 108.258
as-IDC_Me_1_(2)_e | C[C@]12C=CCC1=C1C=CC=C1C=C2 | 97.874
as-IDC_Me_1_(2)_f | C[C@@]12C=CC3=CC=CC3=C1C=CC2 | 92.097
as-IDC_Me_1_(3) | Cc1cc2c(c3c1=CC=C3)C=CC=2 | 89.686
as-IDC_Me_1_(7) | CC1=Cc2c3c(ccc2=C1)=CC=C3 | 89.261
as-IDC_Me_1_(8) | CC1=CC=c2ccc3c(c21)C=CC=3 | 90.517
as-IDC_Me_1_(9)_a | C[C@]12C=CC=C1C=CC1=CC=C[C@@H]12 | 95.119
as-IDC_Me_1_(9)_b | C[C@]12C=CC=C1C=CC1=CCC=C12 | 95.346
as-IDC_Me_1_(9)_c | C[C@]12C=CC=C1C=C[C@@H]1C=CC=C12 | 107.898
as-IDC_Me_1_(9)_d | C[C@]12C=CC=C1CC=C1C=CC=C12 | 99.072
as-IDC_Me_1_(9)_e | C[C@]12C=CCC1=CC=C1C=CC=C12 | 98.687
as-IDC_Me_1_(9)_f | C[C@]12CC=CC1=CC=C1C=CC=C12 | 92.147
as-IDC_Et_1_(1) | CCC1=c2ccc3c(c2C=C1)C=CC=3 | 89.079
as-IDC_Hy_1_(1) | OC1=c2ccc3c(c2C=C1)C=CC=3 | 85.793
as-IDC_Am_1_(1) | NC1=c2ccc3c(c2C=C1)C=CC=3 | 82.129
as-IDC_Ca_1_(1) | O=C(O)C1=c2ccc3c(c2C=C1)C=CC=3 | 88.361
as-IDC_Al_1_(1) | O=CC1=c2ccc3c(c2C=C1)C=CC=3 | 87.279
as-IDC_Th_1_(1) | SC1=c2ccc3c(c2C=C1)C=CC=3 | 88.493
as-IDC_N_1_(1) | C1=Cc2c3c(ccc2=C1)=NC=C3 | 88.13
as-IDC_N_1_(2)_a | C1=CC2=CCn3cccc3C2=C1 | 79.972
as-IDC_N_1_(2)_b | C1=C[C@H]2C=Cn3cccc3C2=C1 | 85.356
as-IDC_N_1_(2)_c | C1=c2ccn3cccc3c2=CC1 | 75.575
as-IDC_N_1_(2)_d | C1=C[C@H]2C(=C1)C=Cn1cccc12 | 84.887
as-IDC_N_1_(2)_e | C1=Cn2ccc3cccc-3c2C1 | 79.369
as-IDC_N_1_(2)_f | C1=Cc2c3cccc-3ccn2C1 | 78.213
as-IDC_N_1_(3) | C1=Cc2c3c(ncc2=C1)=CC=C3 | 88.814
as-IDC_N_1_(7) | C1=Cc2c3c(ccc2=C1)=CN=C3 | 87.621
as-IDC_N_1_(8) | C1=Cc2c3c(ccc2=C1)=CC=N3 | 85.409
as-IDC_N_1_(9)_a | C1=C[C@H]2C(=C1)C=Cc1cccn12 | 83.949
as-IDC_N_1_(9)_b | C1=c2ccc3cccn3c2=CC1 | 74.545
as-IDC_N_1_(9)_c | C1=C[C@H]2C=Cc3cccn3C2=C1 | 86.093
as-IDC_N_1_(9)_d | C1=CC2=CCc3cccn3C2=C1 | 81.06
as-IDC_N_1_(9)_e | C1=Cn2c(ccc3cccc2-3)C1 | 80.75
as-IDC_N_1_(9)_f | C1=Cc2ccc3cccc-3n2C1 | 78.305
as-IDC_P_1_(1) | C1=Cc2c3c(ccc2=C1)=PC=C3 | 87.823
as-IDC_P_1_(2)_a | C1=CC2=CCp3cccc3C2=C1 | 94.031
as-IDC_P_1_(2)_b | C1=C[C@H]2C=Cp3cccc3C2=C1 | 102.848
as-IDC_P_1_(2)_c | C1=c2ccp3cccc3c2=CC1 | 95.739
as-IDC_P_1_(2)_d | C1=C[C@H]2C(=C1)C=Cp1cccc12 | 100.721
as-IDC_P_1_(2)_e | C1=Cp2ccc3cccc-3c2C1 | 96.92
as-IDC_P_1_(2)_f | C1=Cc2c3cccc-3ccp2C1 | 91.745
as-IDC_P_1_(3) | C1=Cc2c3c(pcc2=C1)=CC=C3 | 90.293
as-IDC_P_1_(7) | C1=Cc2c3c(ccc2=C1)=CP=C3 | 90.489
as-IDC_P_1_(8) | C1=Cc2c3c(ccc2=C1)=CC=P3 | 88.123
as-IDC_P_1_(9)_a | C1=C[C@H]2C(=C1)C=Cc1cccp12 | 92.071
as-IDC_P_1_(9)_b | C1=c2ccc3cccp3c2=CC1 | 94.265
as-IDC_P_1_(9)_c | C1=C[C@H]2C=Cc3cccp3C2=C1 | 101.944
as-IDC_P_1_(9)_d | C1=CC2=CCc3cccp3C2=C1 | 96.283
as-IDC_P_1_(9)_e | C1=Cp2c(ccc3cccc2-3)C1 | 97.221
as-IDC_P_1_(9)_f | C1=Cc2ccc3cccc-3p2C1 | 91.402
as-IDC_B_1_(1) | B1=c2ccc3c(c2C=C1)C=CC=3 | 113.691
as-IDC_B_1_(2)_a | C1=CB2CC=C3C=CC=C3C2=C1 | 100.311
as-IDC_B_1_(2)_b | C1=CB2C=C[C@@H]3C=CC=C3C2=C1 | 106.675
as-IDC_B_1_(2)_c | C1=CB2C=CC3=CCC=C3C2=C1 | 97.263
as-IDC_B_1_(2)_d | C1=CB2C=CC3=CC=C[C@@H]3C2=C1 | 106.34
as-IDC_B_1_(2)_e | C1=CC2=C3CC=CB3C=CC2=C1 | 87.625
as-IDC_B_1_(2)_f | C1=CC2=C3C=CCB3C=CC2=C1 | 86.897
as-IDC_B_1_(3) | b1cc2c(c3c1=CC=C3)C=CC=2 | 111.241
as-IDC_B_1_(7) | B1=Cc2c3c(ccc2=C1)=CC=C3 | 116.524
as-IDC_B_1_(8) | B1=CC=c2ccc3c(c21)C=CC=3 | 114.514
as-IDC_B_1_(9)_a | C1=CB2C(=C1)C=CC1=CC=C[C@H]21 | 101.006
as-IDC_B_1_(9)_b | C1=CB2C(=C1)C=CC1=CCC=C21 | 95.798
as-IDC_B_1_(9)_c | C1=CB2C(=C1)C=C[C@@H]1C=CC=C21 | 104.071
as-IDC_B_1_(9)_d | C1=CB2C(=C1)CC=C1C=CC=C21 | 97.933
as-IDC_B_1_(9)_e | C1=CC2=CC=C3CC=CB3C2=C1 | 86.662
as-IDC_B_1_(9)_f | C1=CC2=CC=C3C=CCB3C2=C1 | 85.507
as-IDC_O_1_(1)_a | C1=CC2=C3C=CO[C@@H]3C=CC2=C1 | 92.348
as-IDC_O_1_(1)_b | C1=CC2=c3ccoc3=CCC2=C1 | 87.742
as-IDC_O_1_(1)_c | C1=Cc2c(ccc3occc23)C1 | 66.373
as-IDC_O_1_(1)_d | C1=Cc2ccc3occc3c2C1 | 66.574
as-IDC_O_1_(1)_e | C1=CC2=CC=C3OC=C[C@@H]3C2=C1 | 98.527
as-IDC_O_1_(1)_f | C1=Cc2ccc3c(c2=C1)=CCO3 | 82.777
as-IDC_O_1_(3)_a | C1=CC2=C3C=CC=C3OCC2=C1 | 96.92
as-IDC_O_1_(3)_b | C1=Cc2c(coc3cccc2-3)C1 | 88.002
as-IDC_O_1_(3)_c | C1=Cc2coc3cccc-3c2C1 | 88.421
as-IDC_O_1_(3)_d | C1=CC2=COC3=CC=C[C@@H]3C2=C1 | 99.407
as-IDC_O_1_(3)_e | C1=c2occ3cccc-3c2=CC1 | 88.471
as-IDC_O_1_(3)_f | C1=CC2=CO[C@@H]3C=CC=C3C2=C1 | 95.739
as-IDC_O_1_(7)_a | C1=Cc2c3c(ccc2=C1)=COC3 | 79.519
as-IDC_O_1_(7)_b | C1=C[C@H]2C(=C1)C=Cc1cocc12 | 87.927
as-IDC_O_1_(7)_c | C1=c2ccc3cocc3c2=CC1 | 79.612
as-IDC_O_1_(7)_d | C1=Cc2c(ccc3cocc23)C1 | 76.346
as-IDC_O_1_(7)_e | C1=CC2=CCc3cocc3C2=C1 | 83.187
as-IDC_O_1_(7)_f | C1=Cc2ccc3c(c2=C1)=COC3 | 82.191
as-IDC_O_1_(8)_a | C1=CC2=CC=C3C=CO[C@@H]3C2=C1 | 94.391
as-IDC_O_1_(8)_b | C1=Cc2ccc3ccoc3c2C1 | 66.708
as-IDC_O_1_(8)_c | C1=Cc2c(ccc3ccoc23)C1 | 67.076
as-IDC_O_1_(8)_d | C1=CC2=c3occc3=CCC2=C1 | 88.496
as-IDC_O_1_(8)_e | C1=CC2=C3OC=C[C@H]3C=CC2=C1 | 96.719
as-IDC_O_1_(8)_f | C1=Cc2c3c(ccc2=C1)=CCO3 | 80.524
as-IDC_S_1_(1)_a | C1=CC2=C3C=CS[C@@H]3C=CC2=C1 | 94.441
as-IDC_S_1_(1)_b | C1=CC2=c3ccsc3=CCC2=C1 | 91.108
as-IDC_S_1_(1)_c | C1=Cc2c(ccc3sccc23)C1 | 79.126
as-IDC_S_1_(1)_d | C1=c2ccc3sccc3c2=CC1 | 90.891
as-IDC_S_1_(1)_e | C1=CC2=CC=C3SC=C[C@H]3C2=C1 | 100.897
as-IDC_S_1_(1)_f | C1=Cc2ccc3c(c2=C1)=CCS3 | 86.076
as-IDC_S_1_(3)_a | C1=CC2=C3C=CC=C3SCC2=C1 | 97.313
as-IDC_S_1_(3)_b | C1=Cc2c(csc3cccc2-3)C1 | 99.13
as-IDC_S_1_(3)_c | C1=Cc2csc3cccc-3c2C1 | 99.993
as-IDC_S_1_(3)_d | C1=CC2=CSC3=CC=C[C@@H]3C2=C1 | 100.872
as-IDC_S_1_(3)_e | C1=c2scc3cccc-3c2=CC1 | 92.038
as-IDC_S_1_(3)_f | C1=CC2=CS[C@@H]3C=CC=C3C2=C1 | 96.133
as-IDC_S_1_(7)_a | C1=Cc2c3c(ccc2=C1)=CSC3 | 83.698
as-IDC_S_1_(7)_b | C1=C[C@H]2C(=C1)C=Cc1cscc12 | 100.864
as-IDC_S_1_(7)_c | C1=c2ccc3cscc3c2=CC1 | 92.741
as-IDC_S_1_(7)_d | C1=C[C@@H]2C=Cc3cscc3C2=C1 | 102.505
as-IDC_S_1_(7)_e | C1=CC2=CCc3cscc3C2=C1 | 96.526
as-IDC_S_1_(7)_f | C1=Cc2ccc3c(c2=C1)=CSC3 | 86.461
as-IDC_S_1_(8)_a | C1=CC2=CC=C3C=CS[C@@H]3C2=C1 | 95.865
as-IDC_S_1_(8)_b | C1=Cc2ccc3ccsc3c2C1 | 78.967
as-IDC_S_1_(8)_c | C1=Cc2c(ccc3ccsc23)C1 | 79.26
as-IDC_S_1_(8)_d | C1=CC2=c3sccc3=CCC2=C1 | 91.594
as-IDC_S_1_(8)_e | C1=CC2=C3SC=C[C@H]3C=CC2=C1 | 99.089
as-IDC_S_1_(8)_f | C1=Cc2c3c(ccc2=C1)=CCS3 | 83.447
as-IDC_N,Me_(1,1)_(1,3) | Cc1cc2c(c3c1=NC=C3)C=CC=2 | 86.009
as-IDC_N,Me_(1,1)_(1,4) | Cc1cc2c(c3c1=CC=C3)C=CN=2 | 86.784
as-IDC_N,Me_(1,1)_(1,6) | CC1=c2ccc3c(c2C=C1)C=CN=3 | 85.234
as-IDC_N,Me_(1,1)_(1,7) | CC1=Cc2c3c(ccc2=C1)=NC=C3 | 85.876
as-IDC_N,Me_(1,1)_(1,8) | CC1=CC=c2ccc3c(c21)C=CN=3 | 85.514
as-IDC_N,Me_(1,1)_(1,11) | CC1=CN=c2ccc3c(c21)C=CC=3 | 86.365
as-IDC_N,Me_(1,1)_(1,12) | CC1=Cc2c3c(ccc2=N1)=CC=C3 | 85.318
as-IDC_N,Me_(1,1)_(3,1) | CC1=c2ncc3c(c2C=C1)C=CC=3 | 84.62
as-IDC_N,Me_(1,1)_(3,4) | Cc1nc2c(c3c1=CC=C3)C=CC=2 | 87.314
as-IDC_N,Me_(1,1)_(3,6) | CC1=c2cnc3c(c2C=C1)C=CC=3 | 86.169
as-IDC_N,Me_(1,1)_(3,7) | CC1=Cc2c3c(ncc2=C1)=CC=C3 | 86.567
as-IDC_N,Me_(1,1)_(3,8) | CC1=CC=c2cnc3c(c21)C=CC=3 | 86.609
as-IDC_N,Me_(1,1)_(3,11) | CC1=CC=c2ncc3c(c21)C=CC=3 | 86.7
as-IDC_N,Me_(1,1)_(3,12) | CC1=Cc2c3c(cnc2=C1)=CC=C3 | 85.765
as-IDC_N,Me_(1,1)_(7,1) | CC1=c2ccc3c(c2C=C1)C=NC=3 | 83.783
as-IDC_N,Me_(1,1)_(7,3) | Cc1cc2c(c3c1=CC=C3)C=NC=2 | 85.751
as-IDC_N,Me_(1,1)_(7,4) | Cc1cc2c(c3c1=CN=C3)C=CC=2 | 86.504
as-IDC_N,Me_(1,1)_(7,6) | CC1=c2ccc3c(c2C=N1)C=CC=3 | 85.172
as-IDC_N,Me_(1,1)_(7,8) | CC1=NC=c2ccc3c(c21)C=CC=3 | 84.92
as-IDC_N,Me_(1,1)_(7,11) | CC1=CC=c2ccc3c(c21)C=NC=3 | 85.625
as-IDC_N,Me_(1,1)_(7,12) | CC1=Cc2c3c(ccc2=C1)=CN=C3 | 84.509
as-IDC_N,Me_(1,1)_(8,1) | CC1=c2ccc3c(c2C=C1)N=CC=3 | 81.585
as-IDC_N,Me_(1,1)_(8,3) | Cc1cc2c(c3c1=CC=C3)N=CC=2 | 83.469
as-IDC_N,Me_(1,1)_(8,4) | Cc1cc2c(c3c1=CC=N3)C=CC=2 | 84.376
as-IDC_N,Me_(1,1)_(8,6) | CC1=c2ccc3c(c2N=C1)C=CC=3 | 83.329
as-IDC_N,Me_(1,1)_(8,7) | CC1=Nc2c3c(ccc2=C1)=CC=C3 | 82.694
as-IDC_N,Me_(1,1)_(8,11) | CC1=CC=c2ccc3c(c21)N=CC=3 | 82.618
as-IDC_N,Me_(1,1)_(8,12) | CC1=Cc2c3c(ccc2=C1)=CC=N3 | 82.653
s-IDC_a | C1=Cc2cc3c(cc2=C1)C=CC=3 | 86.574
s-IDC_Me_1_(1)_a | CC1=CC=c2cc3c(cc21)=CC=C3 | 82.359
s-IDC_Me_1_(2)_a | C[C@]12C=CC=C1C=C1C=CC=C1C2 | 93.194
s-IDC_Me_1_(2)_b | C[C@]12C=CC=C1C=C1C=CCC1=C2 | 96.593
s-IDC_Me_1_(2)_c | C[C@]12C=CC=C1C=C1CC=CC1=C2 | 97.431
s-IDC_Me_1_(2)_d | C[C@]12C=CC=C1CC1=CC=CC1=C2 | 100.085
s-IDC_Me_1_(2)_e | C[C@]12C=CCC1=CC1=CC=CC1=C2 | 97.832
s-IDC_Me_1_(2)_f | C[C@@]12C=C3C=CC=C3C=C1C=CC2 | 92.365
s-IDC_Me_1_(3)_a | Cc1c2c(cc3c1=CC=C3)=CC=C2 | 84.013
s-IDC_Me_1_(6)_a | CC1=Cc2cc3c(cc2=C1)C=CC=3 | 84.83
s-IDC_Et_1_(1) | CCC1=CC=c2cc3c(cc21)=CC=C3 | 83.999
s_IDC_Hy_1_(1) | OC1=CC=c2cc3c(cc21)=CC=C3 | 80.852
s-IDC_Am_1_(1) | NC1=CC=c2cc3c(cc21)=CC=C3 | 76.519
s-IDC_Ca_1_(1) | O=C(O)C1=CC=c2cc3c(cc21)=CC=C3 | 83.336
s-IDC_Al_1_(1) | O=CC1=CC=c2cc3c(cc21)=CC=C3 | 83.008
s-IDC_Th_1_(1) | SC1=CC=c2cc3c(cc21)=CC=C3 | 83.588
s-IDC_N_1_(1) | C1=Cc2cc3c(cc2=C1)N=CC=3 | 82.639
s-IDC_N_1_(2)_a | C1=CC2=Cc3cccn3CC2=C1 | 77.183
s-IDC_N_1_(2)_b | C1=Cc2cc3cccn3cc2C1 | 69.438
s-IDC_N_1_(2)_c | C1=Cc2cn3cccc3cc2C1 | 69.756
s-IDC_N_1_(2)_d | C1=CC2=Cn3cccc3CC2=C1 | 79.796
s-IDC_N_1_(2)_e | C1=Cn2cc3cccc-3cc2C1 | 79.519
s-IDC_N_1_(2)_f | C1=Cc2cc3cccc-3cn2C1 | 77.635
s-IDC_N_1_(3) | C1=Cc2nc3c(cc2=C1)C=CC=3 | 87.593
s-IDC_N_1_(6) | C1=Cc2cc3c(cc2=C1)C=NC=3 | 80.552
s-IDC_P_1_(1) | C1=Cc2cc3c(cc2=C1)P=CC=3 | 81.32
s-IDC_P_1_(2)_a | C1=CC2=Cc3cccp3CC2=C1 | 91.242
s-IDC_P_1_(2)_b | C1=Cc2cc3cccp3cc2C1 | 89.961
s-IDC_P_1_(2)_c | C1=Cc2cp3cccc3cc2C1 | 90.372
s-IDC_P_1_(2)_d | C1=CC2=Cp3cccc3CC2=C1 | 96.409
s-IDC_P_1_(2)_e | C1=Cp2cc3cccc-3cc2C1 | 95.362
s-IDC_P_1_(2)_f | C1=Cc2cc3cccc-3cp2C1 | 91.008
s-IDC_P_1_(3) | C1=Cc2pc3c(cc2=C1)C=CC=3 | 84.439
s-IDC_P_1_(6) | C1=Cc2cc3c(cc2=C1)C=PC=3 | 85.374
s-IDC_B_1_(1) | B1=CC=c2cc3c(cc21)=CC=C3 | 108.925
s-IDC_B_1_(2)_a | C1=CB2CC3=CC=CC3=CC2=C1 | 99.616
s-IDC_B_1_(2)_b | C1=CB2C=C3CC=CC3=CC2=C1 | 95.689
s-IDC_B_1_(2)_c | C1=CB2C=C3C=CCC3=CC2=C1 | 94.868
s-IDC_B_1_(2)_d | C1=CB2C=C3C=CC=C3CC2=C1 | 104.54
s-IDC_B_1_(2)_e | C1=CC2=CB3C=CCC3=CC2=C1 | 88.479
s-IDC_B_1_(2)_f | C1=CC2=CB3CC=CC3=CC2=C1 | 89.526
s-IDC_B_1_(3) | b1c2c(cc3c1=CC=C3)=CC=C2 | 95.618
s-IDC_B_1_(6) | B1=Cc2cc3c(cc2=C1)C=CC=3 | 117.696
s-IDC_O_1_(1)_a | C1=Cc2cc3c(cc2=C1)OCC=3 | 85.23
s-IDC_O_1_(1)_b | C1=CC2=C[C@@H]3C=COC3=CC2=C1 | 98.703
s-IDC_O_1_(1)_c | C1=C[C@@H]2C=c3ccoc3=CC2=C1 | 94.776
s-IDC_O_1_(1)_d | C1=c2cc3ccoc3cc2=CC1 | 82.953
s-IDC_O_1_(1)_e | C1=C[C@H]2C=c3occc3=CC2=C1 | 94.14
s-IDC_O_1_(1)_f | C1=CC2=C[C@@H]3OC=CC3=CC2=C1 | 95.111
s-IDC_O_1_(3)_a | C1=CC2=CC3=CC=C[C@@H]3OC2=C1 | 100.78
s-IDC_O_1_(3)_b | C1=c2cc3cccc-3oc2=CC1 | 92.39
s-IDC_O_1_(3)_c | C1=CC2=C[C@@H]3C=CC=C3OC2=C1 | 104.406
s-IDC_O_1_(6)_a | C1=Cc2cc3c(cc2=C1)COC=3 | 80.75
s-IDC_O_1_(6)_b | C1=CC2=Cc3cocc3CC2=C1 | 82.844
s-IDC_O_1_(6)_c | C1=Cc2cc3cocc3cc2C1 | 75.693
s-IDC_S_1_(1)_a | C1=Cc2cc3c(cc2=C1)SCC=3 | 86.478
s-IDC_S_1_(1)_b | C1=CC2=C[C@@H]3C=CSC3=CC2=C1 | 100.529
s-IDC_S_1_(1)_c | C1=C[C@@H]2C=c3ccsc3=CC2=C1 | 97.447
s-IDC_S_1_(1)_d | C1=c2cc3ccsc3cc2=CC1 | 85.867
s-IDC_S_1_(1)_e | C1=C[C@H]2C=c3sccc3=CC2=C1 | 96.777
s-IDC_S_1_(1)_f | C1=CC2=C[C@@H]3SC=CC3=CC2=C1 | 96.032
s-IDC_S_1_(3)_a | C1=CC2=CC3=CC=C[C@@H]3SC2=C1 | 97.657
s-IDC_S_1_(3)_b | C1=c2cc3cccc-3sc2=CC1 | 93.755
s-IDC_S_1_(3)_c | C1=CC2=C[C@@H]3C=CC=C3SC2=C1 | 104.054
s-IDC_S_1_(6)_a | C1=Cc2cc3c(cc2=C1)CSC=3 | 84.644
s-IDC_S_1_(6)_b | C1=CC2=Cc3cscc3CC2=C1 | 96.116
s-IDC_S_1_(6)_c | C1=Cc2cc3cscc3cc2C1 | 88.153
s-IDC_N,Me_(1,1)_(1,3) | Cc1c2c(cc3c1=CC=C3)=CC=N2 | 79.589
s-IDC_N,Me_(1,1)_(1,5) | CC1=c2cc3c(cc2C=C1)=CC=N3 | 79.701
s-IDC_N,Me_(1,1)_(1,6) | CC1=Cc2cc3c(cc2=C1)N=CC=3 | 80.447
s-IDC_N,Me_(1,1)_(1,7) | CC1=CC=c2cc3c(cc21)=CC=N3 | 80.015
s-IDC_N,Me_(1,1)_(1,9) | Cc1c2c(cc3c1=CC=N3)=CC=C2 | 80.42
s-IDC_N,Me_(1,1)_(1,11) | CC1=c2cc3c(cc2N=C1)=CC=C3 | 80.022
s-IDC_N,Me_(1,1)_(1,12) | CC1=Nc2cc3c(cc2=C1)C=CC=3 | 80.552
s-IDC_N,Me_(1,1)_(3,1) | CC1=CC=c2cc3c(nc21)=CC=C3 | 84.578
s-IDC_N,Me_(1,1)_(3,6) | CC1=Cc2cc3c(nc2=C1)C=CC=3 | 85.534
s-IDC_N,Me_(1,1)_(3,7) | CC1=CC=c2nc3c(cc21)=CC=C3 | 84.948
s-IDC_N,Me_(1,1)_(3,9) | Cc1c2c(nc3c1=CC=C3)=CC=C2 | 85.52
s-IDC_N,Me_(1,1)_(6,1) | CC1=CC=c2cc3c(cc21)=CN=C3 | 77.747
s-IDC_N,Me_(1,1)_(6,3) | Cc1c2c(cc3c1=CN=C3)=CC=C2 | 78.047
s-IDC_N,Me_(1,1)_(6,5) | CC1=c2cc3c(cc2C=N1)=CC=C3 | 77.88
s-IDC_N,Me_(1,1)_(6,12) | CC1=Cc2cc3c(cc2=C1)C=NC=3 | 79.122
Note on A781: Windows 사용자: 사실 DBB_Func_1_(1) site여야 됨